## Sheet1
Index | Cathode | O | N | B | S | P | Specific surface area | Pore volume | Rmic/mes | Vmes/mac | ID/IG | Electrolyte | Current collector | Active mass loading | Potential window | Current density | Specific capacity
1 | HPC |  | 0 | 0 | 0 | 0 | 3401 | 2.03 | 1 | 1.15 | 2.272727 | 2M ZnSO4 + 1M Na2SO4 | Carbon cloth | 0.9 | 1.79 | 0.1 | 305
2 | HPC |  | 0 | 0 | 0 | 0 | 3401 | 2.03 | 1 | 1.15 | 2.272727 | 2M ZnSO4 + 1M Na2SO4 | Carbon cloth | 0.9 | 1.79 | 0.2 | 204
3 | HPC |  | 0 | 0 | 0 | 0 | 3401 | 2.03 | 1 | 1.15 | 2.272727 | 2M ZnSO4 + 1M Na2SO4 | Carbon cloth | 0.9 | 1.79 | 0.3 | 174
4 | HPC |  | 0 | 0 | 0 | 0 | 3401 | 2.03 | 1 | 1.15 | 2.272727 | 2M ZnSO4 + 1M Na2SO4 | Carbon cloth | 0.9 | 1.79 | 0.5 | 147
5 | HPC |  | 0 | 0 | 0 | 0 | 3401 | 2.03 | 1 | 1.15 | 2.272727 | 2M ZnSO4 + 1M Na2SO4 | Carbon cloth | 0.9 | 1.79 | 1 | 127
6 | HPC |  | 0 | 0 | 0 | 0 | 3401 | 2.03 | 1 | 1.15 | 2.272727 | 2M ZnSO4 + 1M Na2SO4 | Carbon cloth | 0.9 | 1.79 | 2 | 115
7 | HPC |  | 0 | 0 | 0 | 0 | 3401 | 2.03 | 1 | 1.15 | 2.272727 | 2M ZnSO4 + 1M Na2SO4 | Carbon cloth | 0.9 | 1.79 | 3 | 108
8 | HPC |  | 0 | 0 | 0 | 0 | 3401 | 2.03 | 1 | 1.15 | 2.272727 | 2M ZnSO4 + 1M Na2SO4 | Carbon cloth | 0.9 | 1.79 | 5 | 101
9 | PC-B |  | 0 | 0 | 0 | 0 | 3197 | 1.8 | 0.978 | 0.91 | 2.5 | 2M ZnSO4 + 1M Na2SO4 | Carbon cloth | 0.9 | 1.79 | 0.2 | 179
10 | PC-B |  | 0 | 0 | 0 | 0 | 3197 | 1.8 | 0.978 | 0.91 | 2.5 | 2M ZnSO4 + 1M Na2SO4 | Carbon cloth | 0.9 | 1.79 | 5 | 45
11 | PC-CS |  | 0 | 0 | 0 | 0 | 1904 | 0.76 | 9.857 | 0.07 | 2.12766 | 2M ZnSO4 + 1M Na2SO4 | Carbon cloth | 0.9 | 1.79 | 0.2 | 125
12 | PC-CS |  | 0 | 0 | 0 | 0 | 1904 | 0.76 | 9.857 | 0.07 | 2.12766 | 2M ZnSO4 + 1M Na2SO4 | Carbon cloth | 0.9 | 1.79 | 5 | 59
13 | 3D-PCN |  | 0 | 0 | 0 | 0 | 320.3 | 0.3686 | 0.612 | 0.1054 | 0.975 | 2M ZnSO4 | Carbon cloth | 1.25 | 1.6 | 0.1 | 62
14 | N-3D-PCN | 7.15 | 3.52 | 0 | 0 | 0 | 1546.1 | 0.5753 | 14.558 | 0.03714 | 1.029 | 2M ZnSO4 | Carbon cloth | 1.25 | 1.6 | 0.1 | 85
15 | BN-3D-PCN | 8.12 | 3.79 | 3.66 | 0 | 0 | 1315.2 | 0.5116 | 9.33 | 0.05106 | 1.038 | 2M ZnSO4 | Carbon cloth | 1.25 | 1.6 | 0.1 | 114
16 | HPC-1 |  |  | 0 | 0 | 0 | 819.78 | 0.65 | 3.336 |  |  | 2M ZnSO4 | stainless-steel mesh | 3 | 1.6 | 0.1 | 71.53
17 | HPC-2 |  |  | 0 | 0 | 0 | 1057.53 | 0.94 | 4.657 |  |  | 2M ZnSO4 | stainless-steel mesh | 3 | 1.6 | 0.1 | 100.69
18 | HPC-4 | 7.67 | 7.09 | 0 | 0 | 0 | 1164.65 | 0.91 | 3.376 |  |  | 2M ZnSO4 | stainless-steel mesh | 3 | 1.6 | 0.1 | 125.69
19 | HPC-4 | 7.67 | 7.09 | 0 | 0 | 0 | 1164.65 | 0.91 | 3.376 |  |  | 2M ZnSO4 | stainless-steel mesh | 3 | 1.6 | 10 | 54.86
20 | HPC-6 |  |  | 0 | 0 | 0 | 1274.87 | 0.83 | 6.896 |  |  | 2M ZnSO4 | stainless-steel mesh | 3 | 1.6 | 0.1 | 102.78
21 | NPC | 21.55 | 3.29 | 0 | 0 | 0 | 1140.8 | 0.86 | 0.157 | 0.68 | 0.82 | 1M Zn(CF3SO3)2 | stainless-steel mesh | 2.5 | 1.8 | 0.1 | 90.2
22 | NPC | 21.55 | 3.29 | 0 | 0 | 0 | 1140.8 | 0.86 | 0.157 | 0.68 | 0.82 | 1M Zn(CF3SO3)2 | stainless-steel mesh | 2.5 | 1.8 | 0.25 | 86.3
23 | NPC | 21.55 | 3.29 | 0 | 0 | 0 | 1140.8 | 0.86 | 0.157 | 0.68 | 0.82 | 1M Zn(CF3SO3)2 | stainless-steel mesh | 2.5 | 1.8 | 0.5 | 79.9
24 | NPC | 21.55 | 3.29 | 0 | 0 | 0 | 1140.8 | 0.86 | 0.157 | 0.68 | 0.82 | 1M Zn(CF3SO3)2 | stainless-steel mesh | 2.5 | 1.8 | 1 | 70.3
25 | NPC | 21.55 | 3.29 | 0 | 0 | 0 | 1140.8 | 0.86 | 0.157 | 0.68 | 0.82 | 1M Zn(CF3SO3)2 | stainless-steel mesh | 2.5 | 1.8 | 2 | 64.8
26 | NPC | 21.55 | 3.29 | 0 | 0 | 0 | 1140.8 | 0.86 | 0.157 | 0.68 | 0.82 | 1M Zn(CF3SO3)2 | stainless-steel mesh | 2.5 | 1.8 | 5 | 51.5
27 | NPC | 21.55 | 3.29 | 0 | 0 | 0 | 1140.8 | 0.86 | 0.157 | 0.68 | 0.82 | 1M Zn(CF3SO3)2 | stainless-steel mesh | 2.5 | 1.8 | 10 | 38.5
28 | NPC | 21.55 | 3.29 | 0 | 0 | 0 | 1140.8 | 0.86 | 0.157 | 0.68 | 0.82 | 1M Zn(CF3SO3)2 | stainless-steel mesh | 2.5 | 1.8 | 20 | 23.3
29 | NSPC | 17.66 | 3.01 | 0 | 1.12 | 0 | 508 | 0.34 | 0.099 | 0.27 | 0.86 | 1M Zn(CF3SO3)2 | stainless-steel mesh | 2.5 | 1.8 | 0.1 | 69.1
30 | NSPC | 17.66 | 3.01 | 0 | 1.12 | 0 | 508 | 0.34 | 0.099 | 0.27 | 0.86 | 1M Zn(CF3SO3)2 | stainless-steel mesh | 2.5 | 1.8 | 0.25 | 60.1
31 | NSPC | 17.66 | 3.01 | 0 | 1.12 | 0 | 508 | 0.34 | 0.099 | 0.27 | 0.86 | 1M Zn(CF3SO3)2 | stainless-steel mesh | 2.5 | 1.8 | 0.5 | 56.4
32 | NSPC | 17.66 | 3.01 | 0 | 1.12 | 0 | 508 | 0.34 | 0.099 | 0.27 | 0.86 | 1M Zn(CF3SO3)2 | stainless-steel mesh | 2.5 | 1.8 | 1 | 47.4
33 | NSPC | 17.66 | 3.01 | 0 | 1.12 | 0 | 508 | 0.34 | 0.099 | 0.27 | 0.86 | 1M Zn(CF3SO3)2 | stainless-steel mesh | 2.5 | 1.8 | 2 | 40.9
34 | NSPC | 17.66 | 3.01 | 0 | 1.12 | 0 | 508 | 0.34 | 0.099 | 0.27 | 0.86 | 1M Zn(CF3SO3)2 | stainless-steel mesh | 2.5 | 1.8 | 5 | 34.2
35 | NSPC | 17.66 | 3.01 | 0 | 1.12 | 0 | 508 | 0.34 | 0.099 | 0.27 | 0.86 | 1M Zn(CF3SO3)2 | stainless-steel mesh | 2.5 | 1.8 | 10 | 19.8
36 | NSPC | 17.66 | 3.01 | 0 | 1.12 | 0 | 508 | 0.34 | 0.099 | 0.27 | 0.86 | 1M Zn(CF3SO3)2 | stainless-steel mesh | 2.5 | 1.8 | 20 | 9.5
37 | NSPCK | 16.08 | 2.82 | 0 | 1.78 | 0 | 1384.7 | 0.97 | 0.17 | 0.82 | 0.89 | 1M Zn(CF3SO3)2 | stainless-steel mesh | 2.5 | 1.8 | 0.1 | 136.3
38 | NSPCK | 16.08 | 2.82 | 0 | 1.78 | 0 | 1384.7 | 0.97 | 0.17 | 0.82 | 0.89 | 1M Zn(CF3SO3)2 | stainless-steel mesh | 2.5 | 1.8 | 0.25 | 126.4
39 | NSPCK | 16.08 | 2.82 | 0 | 1.78 | 0 | 1384.7 | 0.97 | 0.17 | 0.82 | 0.89 | 1M Zn(CF3SO3)2 | stainless-steel mesh | 2.5 | 1.8 | 0.5 | 120.3
40 | NSPCK | 16.08 | 2.82 | 0 | 1.78 | 0 | 1384.7 | 0.97 | 0.17 | 0.82 | 0.89 | 1M Zn(CF3SO3)2 | stainless-steel mesh | 2.5 | 1.8 | 1 | 112.6
41 | NSPCK | 16.08 | 2.82 | 0 | 1.78 | 0 | 1384.7 | 0.97 | 0.17 | 0.82 | 0.89 | 1M Zn(CF3SO3)2 | stainless-steel mesh | 2.5 | 1.8 | 2 | 108.4
42 | NSPCK | 16.08 | 2.82 | 0 | 1.78 | 0 | 1384.7 | 0.97 | 0.17 | 0.82 | 0.89 | 1M Zn(CF3SO3)2 | stainless-steel mesh | 2.5 | 1.8 | 5 | 100.4
43 | NSPCK | 16.08 | 2.82 | 0 | 1.78 | 0 | 1384.7 | 0.97 | 0.17 | 0.82 | 0.89 | 1M Zn(CF3SO3)2 | stainless-steel mesh | 2.5 | 1.8 | 10 | 94.5
44 | NSPCK | 16.08 | 2.82 | 0 | 1.78 | 0 | 1384.7 | 0.97 | 0.17 | 0.82 | 0.89 | 1M Zn(CF3SO3)2 | stainless-steel mesh | 2.5 | 1.8 | 20 | 86.5
45 | GRPC-A13 | 7 | 1.8 | 0 | 0.2 | 0.3 | 2263 |  | 7.31 |  | 1.43 | 2M ZnSO4 | stainless-steel foil |  | 1.6 | 0.5 | 177
46 | GRPC-A13 | 7 | 1.8 | 0 | 0.2 | 0.3 | 2263 |  | 7.31 |  | 1.43 | 2M ZnSO4 | stainless-steel foil |  | 1.6 | 1 | 145
47 | GRPC-A13 | 7 | 1.8 | 0 | 0.2 | 0.3 | 2263 |  | 7.31 |  | 1.43 | 2M ZnSO4 | stainless-steel foil |  | 1.6 | 2 | 110
48 | GRPC-A13 | 7 | 1.8 | 0 | 0.2 | 0.3 | 2263 |  | 7.31 |  | 1.43 | 2M ZnSO4 | stainless-steel foil |  | 1.6 | 4 | 81
49 | GRPC-A13 | 7 | 1.8 | 0 | 0.2 | 0.3 | 2263 |  | 7.31 |  | 1.43 | 2M ZnSO4 | stainless-steel foil |  | 1.6 | 5 | 72
50 | GRPC-A13 | 7 | 1.8 | 0 | 0.2 | 0.3 | 2263 |  | 7.31 |  | 1.43 | 2M ZnSO4 | stainless-steel foil |  | 1.6 | 6 | 63
51 | GRPC-A13 | 7 | 1.8 | 0 | 0.2 | 0.3 | 2263 |  | 7.31 |  | 1.43 | 2M ZnSO4 | stainless-steel foil |  | 1.6 | 8 | 49
52 | GRPC-A13 | 7 | 1.8 | 0 | 0.2 | 0.3 | 2263 |  | 7.31 |  | 1.43 | 2M ZnSO4 | stainless-steel foil |  | 1.6 | 10 | 36
53 | N-HPC | 8.2 | 5.3 | 0 | 0 | 0 | 879 | 0.447 | 1.54 | 0.176 | 2.27 | 2M ZnSO4 | stainless-steel foil | 1 | 1.6 | 0.1 | 136.8
54 | N-HPC | 8.2 | 5.3 | 0 | 0 | 0 | 879 | 0.447 | 1.54 | 0.176 | 2.27 | 2M ZnSO4 | stainless-steel foil | 1 | 1.6 | 0.5 | 110.9
55 | N-HPC | 8.2 | 5.3 | 0 | 0 | 0 | 879 | 0.447 | 1.54 | 0.176 | 2.27 | 2M ZnSO4 | stainless-steel foil | 1 | 1.6 | 1 | 102.6
56 | N-HPC | 8.2 | 5.3 | 0 | 0 | 0 | 879 | 0.447 | 1.54 | 0.176 | 2.27 | 2M ZnSO4 | stainless-steel foil | 1 | 1.6 | 5 | 76.1
57 | N-HPC | 8.2 | 5.3 | 0 | 0 | 0 | 879 | 0.447 | 1.54 | 0.176 | 2.27 | 2M ZnSO4 | stainless-steel foil | 1 | 1.6 | 10 | 66.5
58 | SS-0.7 | 5.68 | 1.49 | 0 | 0 | 0 | 1640.1 | 1.41 | 0.489 | 0.94 | 0.95 | 2M ZnSO4 | Nickel foam | 2 | 1.6 | 0.05 | 109.66
59 | SS-0.7 | 5.68 | 1.49 | 0 | 0 | 0 | 1640.1 | 1.41 | 0.489 | 0.94 | 0.95 | 2M ZnSO4 | Nickel foam | 2 | 1.6 | 0.1 | 93.3
60 | SS-0.7 | 5.68 | 1.49 | 0 | 0 | 0 | 1640.1 | 1.41 | 0.489 | 0.94 | 0.95 | 2M ZnSO4 | Nickel foam | 2 | 1.6 | 0.2 | 84.6
61 | SS-0.7 | 5.68 | 1.49 | 0 | 0 | 0 | 1640.1 | 1.41 | 0.489 | 0.94 | 0.95 | 2M ZnSO4 | Nickel foam | 2 | 1.6 | 0.3 | 81
62 | SS-0.7 | 5.68 | 1.49 | 0 | 0 | 0 | 1640.1 | 1.41 | 0.489 | 0.94 | 0.95 | 2M ZnSO4 | Nickel foam | 2 | 1.6 | 0.5 | 76.3
63 | SS-0.7 | 5.68 | 1.49 | 0 | 0 | 0 | 1640.1 | 1.41 | 0.489 | 0.94 | 0.95 | 2M ZnSO4 | Nickel foam | 2 | 1.6 | 1 | 71.6
64 | SS-0.7 | 5.68 | 1.49 | 0 | 0 | 0 | 1640.1 | 1.41 | 0.489 | 0.94 | 0.95 | 2M ZnSO4 | Nickel foam | 2 | 1.6 | 2 | 67.6
65 | SS-0.7 | 5.68 | 1.49 | 0 | 0 | 0 | 1640.1 | 1.41 | 0.489 | 0.94 | 0.95 | 2M ZnSO4 | Nickel foam | 2 | 1.6 | 3 | 65.1
66 | SS-0.7 | 5.68 | 1.49 | 0 | 0 | 0 | 1640.1 | 1.41 | 0.489 | 0.94 | 0.95 | 2M ZnSO4 | Nickel foam | 2 | 1.6 | 5 | 62.4
67 | SS-0.7 | 5.68 | 1.49 | 0 | 0 | 0 | 1640.1 | 1.41 | 0.489 | 0.94 | 0.95 | 2M ZnSO4 | Nickel foam | 2 | 1.6 | 10 | 59.5
68 | SS-0.7 | 5.68 | 1.49 | 0 | 0 | 0 | 1640.1 | 1.41 | 0.489 | 0.94 | 0.95 | 2M ZnSO4 | Nickel foam | 2 | 1.6 | 15 | 58.4
69 | SS-0.7 | 5.68 | 1.49 | 0 | 0 | 0 | 1640.1 | 1.41 | 0.489 | 0.94 | 0.95 | 2M ZnSO4 | Nickel foam | 2 | 1.6 | 20 | 57.1
70 | LPCS-600 | 11.5 | 6.7 | 0 | 0 | 0 | 642 | 1.03 | 0.17 | 0.88 | 0.964 | 1M ZnSO4 | stainless-steel mesh | 2 | 1.6 | 0.1 | 133.7
71 | LPCS-600 | 11.5 | 6.7 | 0 | 0 | 0 | 642 | 1.03 | 0.17 | 0.88 | 0.964 | 1M ZnSO4 | stainless-steel mesh | 2 | 1.6 | 0.2 | 102.5
72 | LPCS-600 | 11.5 | 6.7 | 0 | 0 | 0 | 642 | 1.03 | 0.17 | 0.88 | 0.964 | 1M ZnSO4 | stainless-steel mesh | 2 | 1.6 | 0.5 | 84.3
73 | LPCS-600 | 11.5 | 6.7 | 0 | 0 | 0 | 642 | 1.03 | 0.17 | 0.88 | 0.964 | 1M ZnSO4 | stainless-steel mesh | 2 | 1.6 | 1 | 75
74 | LPCS-600 | 11.5 | 6.7 | 0 | 0 | 0 | 642 | 1.03 | 0.17 | 0.88 | 0.964 | 1M ZnSO4 | stainless-steel mesh | 2 | 1.6 | 2 | 69.1
75 | LPCS-600 | 11.5 | 6.7 | 0 | 0 | 0 | 642 | 1.03 | 0.17 | 0.88 | 0.964 | 1M ZnSO4 | stainless-steel mesh | 2 | 1.6 | 5 | 61.7
76 | LPCS-600 | 11.5 | 6.7 | 0 | 0 | 0 | 642 | 1.03 | 0.17 | 0.88 | 0.964 | 1M ZnSO4 | stainless-steel mesh | 2 | 1.6 | 10 | 56.6
77 | LPCS-600 | 11.5 | 6.7 | 0 | 0 | 0 | 642 | 1.03 | 0.17 | 0.88 | 0.964 | 1M ZnSO4 | stainless-steel mesh | 2 | 1.6 | 20 | 51.9
78 | LPCS-600 | 11.5 | 6.7 | 0 | 0 | 0 | 642 | 1.03 | 0.17 | 0.88 | 0.964 | 1M ZnSO4 | stainless-steel mesh | 2 | 1.6 | 50 | 45.6
79 | LPCS-600 | 11.5 | 6.7 | 0 | 0 | 0 | 642 | 1.03 | 0.17 | 0.88 | 0.964 | 1M ZnSO4 | stainless-steel mesh | 2 | 1.6 | 100 | 39.7
80 | LPCS-600 | 11.5 | 6.7 | 0 | 0 | 0 | 642 | 1.03 | 0.17 | 0.88 | 0.964 | 1M ZnSO4 | stainless-steel mesh | 2 | 1.6 | 200 | 30.6
81 | LPCS-700 | 14.9 | 3.1 | 0 | 0 | 0 | 620 | 0.86 | 0.178 | 0.73 | 0.962 | 1M ZnSO4 | stainless-steel mesh | 2 | 1.6 | 0.1 | 104.4
82 | LPCS-700 | 14.9 | 3.1 | 0 | 0 | 0 | 620 | 0.86 | 0.178 | 0.73 | 0.962 | 1M ZnSO4 | stainless-steel mesh | 2 | 1.6 | 0.2 | 83
83 | LPCS-700 | 14.9 | 3.1 | 0 | 0 | 0 | 620 | 0.86 | 0.178 | 0.73 | 0.962 | 1M ZnSO4 | stainless-steel mesh | 2 | 1.6 | 0.5 | 69.7
84 | LPCS-700 | 14.9 | 3.1 | 0 | 0 | 0 | 620 | 0.86 | 0.178 | 0.73 | 0.962 | 1M ZnSO4 | stainless-steel mesh | 2 | 1.6 | 1 | 61.7
85 | LPCS-700 | 14.9 | 3.1 | 0 | 0 | 0 | 620 | 0.86 | 0.178 | 0.73 | 0.962 | 1M ZnSO4 | stainless-steel mesh | 2 | 1.6 | 2 | 56
86 | LPCS-700 | 14.9 | 3.1 | 0 | 0 | 0 | 620 | 0.86 | 0.178 | 0.73 | 0.962 | 1M ZnSO4 | stainless-steel mesh | 2 | 1.6 | 5 | 50.4
87 | LPCS-700 | 14.9 | 3.1 | 0 | 0 | 0 | 620 | 0.86 | 0.178 | 0.73 | 0.962 | 1M ZnSO4 | stainless-steel mesh | 2 | 1.6 | 10 | 46.6
88 | LPCS-700 | 14.9 | 3.1 | 0 | 0 | 0 | 620 | 0.86 | 0.178 | 0.73 | 0.962 | 1M ZnSO4 | stainless-steel mesh | 2 | 1.6 | 20 | 43.7
89 | LPCS-700 | 14.9 | 3.1 | 0 | 0 | 0 | 620 | 0.86 | 0.178 | 0.73 | 0.962 | 1M ZnSO4 | stainless-steel mesh | 2 | 1.6 | 50 | 39.1
90 | LPCS-700 | 14.9 | 3.1 | 0 | 0 | 0 | 620 | 0.86 | 0.178 | 0.73 | 0.962 | 1M ZnSO4 | stainless-steel mesh | 2 | 1.6 | 100 | 35.4
91 | LPCS-700 | 14.9 | 3.1 | 0 | 0 | 0 | 620 | 0.86 | 0.178 | 0.73 | 0.962 | 1M ZnSO4 | stainless-steel mesh | 2 | 1.6 | 200 | 30.4
92 | LPCS-800 | 11.2 | 4.2 | 0 | 0 | 0 | 697 | 0.83 | 0.277 | 0.65 | 0.958 | 1M ZnSO4 | stainless-steel mesh | 2 | 1.6 | 0.1 | 92.4
93 | LPCS-800 | 11.2 | 4.2 | 0 | 0 | 0 | 697 | 0.83 | 0.277 | 0.65 | 0.958 | 1M ZnSO4 | stainless-steel mesh | 2 | 1.6 | 0.2 | 73.1
94 | LPCS-800 | 11.2 | 4.2 | 0 | 0 | 0 | 697 | 0.83 | 0.277 | 0.65 | 0.958 | 1M ZnSO4 | stainless-steel mesh | 2 | 1.6 | 0.5 | 62.4
95 | LPCS-800 | 11.2 | 4.2 | 0 | 0 | 0 | 697 | 0.83 | 0.277 | 0.65 | 0.958 | 1M ZnSO4 | stainless-steel mesh | 2 | 1.6 | 1 | 56
96 | LPCS-800 | 11.2 | 4.2 | 0 | 0 | 0 | 697 | 0.83 | 0.277 | 0.65 | 0.958 | 1M ZnSO4 | stainless-steel mesh | 2 | 1.6 | 2 | 51.3
97 | LPCS-800 | 11.2 | 4.2 | 0 | 0 | 0 | 697 | 0.83 | 0.277 | 0.65 | 0.958 | 1M ZnSO4 | stainless-steel mesh | 2 | 1.6 | 5 | 45.7
98 | LPCS-800 | 11.2 | 4.2 | 0 | 0 | 0 | 697 | 0.83 | 0.277 | 0.65 | 0.958 | 1M ZnSO4 | stainless-steel mesh | 2 | 1.6 | 10 | 42.3
99 | LPCS-800 | 11.2 | 4.2 | 0 | 0 | 0 | 697 | 0.83 | 0.277 | 0.65 | 0.958 | 1M ZnSO4 | stainless-steel mesh | 2 | 1.6 | 20 | 38.9
100 | LPCS-800 | 11.2 | 4.2 | 0 | 0 | 0 | 697 | 0.83 | 0.277 | 0.65 | 0.958 | 1M ZnSO4 | stainless-steel mesh | 2 | 1.6 | 50 | 33.3
101 | LPCS-800 | 11.2 | 4.2 | 0 | 0 | 0 | 697 | 0.83 | 0.277 | 0.65 | 0.958 | 1M ZnSO4 | stainless-steel mesh | 2 | 1.6 | 100 | 28.7
102 | LPCS-800 | 11.2 | 4.2 | 0 | 0 | 0 | 697 | 0.83 | 0.277 | 0.65 | 0.958 | 1M ZnSO4 | stainless-steel mesh | 2 | 1.6 | 200 | 27.2
103 | NPCN750 | 12.04 | 8.29 | 0 | 0 | 0 | 1530.9 | 0.96 | 0.627 | 0.59 | 0.86 | 1M Zn(CF3SO3)2 | freestanding | 2.4 | 1.6 | 0.1 | 204.7
104 | NPCN750 | 12.04 | 8.29 | 0 | 0 | 0 | 1530.9 | 0.96 | 0.627 | 0.59 | 0.86 | 1M Zn(CF3SO3)2 | freestanding | 2.4 | 1.6 | 0.2 | 181.5
105 | NPCN750 | 12.04 | 8.29 | 0 | 0 | 0 | 1530.9 | 0.96 | 0.627 | 0.59 | 0.86 | 1M Zn(CF3SO3)2 | freestanding | 2.4 | 1.6 | 0.5 | 165.9
106 | NPCN750 | 12.04 | 8.29 | 0 | 0 | 0 | 1530.9 | 0.96 | 0.627 | 0.59 | 0.86 | 1M Zn(CF3SO3)2 | freestanding | 2.4 | 1.6 | 1 | 152.7
107 | NPCN750 | 12.04 | 8.29 | 0 | 0 | 0 | 1530.9 | 0.96 | 0.627 | 0.59 | 0.86 | 1M Zn(CF3SO3)2 | freestanding | 2.4 | 1.6 | 2 | 141.1
108 | NPCN750 | 12.04 | 8.29 | 0 | 0 | 0 | 1530.9 | 0.96 | 0.627 | 0.59 | 0.86 | 1M Zn(CF3SO3)2 | freestanding | 2.4 | 1.6 | 5 | 134.2
109 | NPCN750 | 12.04 | 8.29 | 0 | 0 | 0 | 1530.9 | 0.96 | 0.627 | 0.59 | 0.86 | 1M Zn(CF3SO3)2 | freestanding | 2.4 | 1.6 | 10 | 128.6
110 | ATC1 | 11.54 | 0 | 0 | 0 | 0 | 502.711 | 0.115 |  |  | 0.999 | 1M ZnSO4 | Carbon cloth |  | 1.6 | 0.5 | 16.66667
111 | ATC2 | 7.08 | 0 | 0 | 0 | 0 | 898.168 | 0.19 |  |  | 0.9995 | 1M ZnSO4 | Carbon cloth |  | 1.6 | 0.5 | 51.55556
112 | ATC2 | 7.08 | 0 | 0 | 0 | 0 | 898.168 | 0.19 |  |  | 0.9995 | 1M ZnSO4 | Carbon cloth |  | 1.6 | 0.7 | 45.11111
113 | ATC2 | 7.08 | 0 | 0 | 0 | 0 | 898.168 | 0.19 |  |  | 0.9995 | 1M ZnSO4 | Carbon cloth |  | 1.6 | 1 | 40.88889
114 | ATC2 | 7.08 | 0 | 0 | 0 | 0 | 898.168 | 0.19 |  |  | 0.9995 | 1M ZnSO4 | Carbon cloth |  | 1.6 | 3 | 31.66667
115 | ATC2 | 7.08 | 0 | 0 | 0 | 0 | 898.168 | 0.19 |  |  | 0.9995 | 1M ZnSO4 | Carbon cloth |  | 1.6 | 5 | 26.22222
116 | ATC3 | 5.27 | 0 | 0 | 0 | 0 | 584.052 | 0.098 |  |  | 0.9998 | 1M ZnSO4 | Carbon cloth |  | 1.6 | 0.5 | 25.33333
117 | SMC-700 | 20.61 | 3.95 | 0 | 0 | 0 | 544.83 | 0.26 | 4.783 | 0.046 | 0.96 | 2M ZnSO4 | Titanium foil | 2 | 1.8 | 0.1 | 134.5
118 | SMC-700 | 20.61 | 3.95 | 0 | 0 | 0 | 544.83 | 0.26 | 4.783 | 0.046 | 0.96 | 2M ZnSO4 | Titanium foil | 2 | 1.8 | 0.2 | 110.2
119 | SMC-700 | 20.61 | 3.95 | 0 | 0 | 0 | 544.83 | 0.26 | 4.783 | 0.046 | 0.96 | 2M ZnSO4 | Titanium foil | 2 | 1.8 | 0.4 | 93
120 | SMC-700 | 20.61 | 3.95 | 0 | 0 | 0 | 544.83 | 0.26 | 4.783 | 0.046 | 0.96 | 2M ZnSO4 | Titanium foil | 2 | 1.8 | 0.5 | 86.7
121 | SMC-700 | 20.61 | 3.95 | 0 | 0 | 0 | 544.83 | 0.26 | 4.783 | 0.046 | 0.96 | 2M ZnSO4 | Titanium foil | 2 | 1.8 | 1 | 72.9
122 | SMC-700 | 20.61 | 3.95 | 0 | 0 | 0 | 544.83 | 0.26 | 4.783 | 0.046 | 0.96 | 2M ZnSO4 | Titanium foil | 2 | 1.8 | 2 | 57
123 | SMC-700 | 20.61 | 3.95 | 0 | 0 | 0 | 544.83 | 0.26 | 4.783 | 0.046 | 0.96 | 2M ZnSO4 | Titanium foil | 2 | 1.8 | 3 | 48
124 | SMC-700 | 20.61 | 3.95 | 0 | 0 | 0 | 544.83 | 0.26 | 4.783 | 0.046 | 0.96 | 2M ZnSO4 | Titanium foil | 2 | 1.8 | 4 | 41.5
125 | SMC-800 | 18.15 | 3.51 | 0 | 0 | 0 | 648.22 | 0.32 | 4.516 | 0.062 | 1.01 | 2M ZnSO4 | Titanium foil | 2 | 1.8 | 0.1 | 156.54
126 | SMC-800 | 18.15 | 3.51 | 0 | 0 | 0 | 648.22 | 0.32 | 4.516 | 0.062 | 1.01 | 2M ZnSO4 | Titanium foil | 2 | 1.8 | 0.2 | 132.3
127 | SMC-800 | 18.15 | 3.51 | 0 | 0 | 0 | 648.22 | 0.32 | 4.516 | 0.062 | 1.01 | 2M ZnSO4 | Titanium foil | 2 | 1.8 | 0.3 | 111.55
128 | SMC-800 | 18.15 | 3.51 | 0 | 0 | 0 | 648.22 | 0.32 | 4.516 | 0.062 | 1.01 | 2M ZnSO4 | Titanium foil | 2 | 1.8 | 0.4 | 105.4
129 | SMC-800 | 18.15 | 3.51 | 0 | 0 | 0 | 648.22 | 0.32 | 4.516 | 0.062 | 1.01 | 2M ZnSO4 | Titanium foil | 2 | 1.8 | 0.5 | 98.5
130 | SMC-800 | 18.15 | 3.51 | 0 | 0 | 0 | 648.22 | 0.32 | 4.516 | 0.062 | 1.01 | 2M ZnSO4 | Titanium foil | 2 | 1.8 | 1 | 86.8
131 | SMC-800 | 18.15 | 3.51 | 0 | 0 | 0 | 648.22 | 0.32 | 4.516 | 0.062 | 1.01 | 2M ZnSO4 | Titanium foil | 2 | 1.8 | 2 | 70.5
132 | SMC-800 | 18.15 | 3.51 | 0 | 0 | 0 | 648.22 | 0.32 | 4.516 | 0.062 | 1.01 | 2M ZnSO4 | Titanium foil | 2 | 1.8 | 3 | 59.2
133 | SMC-800 | 18.15 | 3.51 | 0 | 0 | 0 | 648.22 | 0.32 | 4.516 | 0.062 | 1.01 | 2M ZnSO4 | Titanium foil | 2 | 1.8 | 4 | 51.8
134 | SMC-900 | 15.17 | 1.8 | 0 | 0 | 0 | 225.22 | 0.1 | 6.714 | 0.014 | 1.08 | 2M ZnSO4 | Titanium foil | 2 | 1.8 | 0.1 | 84.5
135 | SMC-900 | 15.17 | 1.8 | 0 | 0 | 0 | 225.22 | 0.1 | 6.714 | 0.014 | 1.08 | 2M ZnSO4 | Titanium foil | 2 | 1.8 | 0.2 | 63.4
136 | SMC-900 | 15.17 | 1.8 | 0 | 0 | 0 | 225.22 | 0.1 | 6.714 | 0.014 | 1.08 | 2M ZnSO4 | Titanium foil | 2 | 1.8 | 0.4 | 50.7
137 | SMC-900 | 15.17 | 1.8 | 0 | 0 | 0 | 225.22 | 0.1 | 6.714 | 0.014 | 1.08 | 2M ZnSO4 | Titanium foil | 2 | 1.8 | 0.5 | 45
138 | SMC-900 | 15.17 | 1.8 | 0 | 0 | 0 | 225.22 | 0.1 | 6.714 | 0.014 | 1.08 | 2M ZnSO4 | Titanium foil | 2 | 1.8 | 1 | 34.5
139 | SMC-900 | 15.17 | 1.8 | 0 | 0 | 0 | 225.22 | 0.1 | 6.714 | 0.014 | 1.08 | 2M ZnSO4 | Titanium foil | 2 | 1.8 | 2 | 24.5
140 | SMC-900 | 15.17 | 1.8 | 0 | 0 | 0 | 225.22 | 0.1 | 6.714 | 0.014 | 1.08 | 2M ZnSO4 | Titanium foil | 2 | 1.8 | 3 | 19.7
141 | SMC-900 | 15.17 | 1.8 | 0 | 0 | 0 | 225.22 | 0.1 | 6.714 | 0.014 | 1.08 | 2M ZnSO4 | Titanium foil | 2 | 1.8 | 4 | 17
142 | CSAC | 11.92 | 0 | 0 | 0 | 0 | 2228 | 1.07 | 1.488 | 0.43 | 1.5 | 1M ZnSO4 | stainless-steel foil | 2 | 1.75 | 0.2 | 153
143 | CSAC | 11.92 | 0 | 0 | 0 | 0 | 2228 | 1.07 | 1.488 | 0.43 | 1.5 | 1M ZnSO4 | stainless-steel foil | 2 | 1.75 | 0.5 | 125
144 | CSAC | 11.92 | 0 | 0 | 0 | 0 | 2228 | 1.07 | 1.488 | 0.43 | 1.5 | 1M ZnSO4 | stainless-steel foil | 2 | 1.75 | 1 | 110
145 | CSAC | 11.92 | 0 | 0 | 0 | 0 | 2228 | 1.07 | 1.488 | 0.43 | 1.5 | 1M ZnSO4 | stainless-steel foil | 2 | 1.75 | 2 | 98
146 | CSAC | 11.92 | 0 | 0 | 0 | 0 | 2228 | 1.07 | 1.488 | 0.43 | 1.5 | 1M ZnSO4 | stainless-steel foil | 2 | 1.75 | 5 | 84
147 | CSAC | 11.92 | 0 | 0 | 0 | 0 | 2228 | 1.07 | 1.488 | 0.43 | 1.5 | 1M ZnSO4 | stainless-steel foil | 2 | 1.75 | 10 | 75
148 | CNC | 6.96 | 0 | 0 | 0 | 0 | 829 | 0.49 | 0.581 | 0.31 | 0.852 | 1M ZnSO4 | stainless-steel foil |  | 1.6 | 0.5 | 93.3
149 | CNC | 6.96 | 0 | 0 | 0 | 0 | 829 | 0.49 | 0.581 | 0.31 | 0.852 | 1M ZnSO4 | stainless-steel foil |  | 1.6 | 20 | 53.6
150 | N-CNC | 5.5 | 2.53 | 0 | 0 | 0 | 947 | 0.54 | 1 | 0.27 | 0.855 | 1M ZnSO4 | stainless-steel foil |  | 1.6 | 0.5 | 117.9
151 | N-CNC | 5.5 | 2.53 | 0 | 0 | 0 | 947 | 0.54 | 1 | 0.27 | 0.855 | 1M ZnSO4 | stainless-steel foil |  | 1.6 | 20 | 71
152 | P-CNC | 3.67 | 0 | 0 | 0 | 2.71 | 1175 | 0.71 | 1.367 | 0.3 | 0.858 | 1M ZnSO4 | stainless-steel foil |  | 1.6 | 0.5 | 136.2
153 | P-CNC | 3.67 | 0 | 0 | 0 | 2.71 | 1175 | 0.71 | 1.367 | 0.3 | 0.858 | 1M ZnSO4 | stainless-steel foil |  | 1.6 | 20 | 75.9
154 | NP-CNC | 10.41 | 2.37 | 0 | 0 | 2.1 | 899 | 0.52 | 0.576 | 0.33 | 0.856 | 1M ZnSO4 | stainless-steel foil |  | 1.6 | 0.5 | 165.9
155 | NP-CNC | 10.41 | 2.37 | 0 | 0 | 2.1 | 899 | 0.52 | 0.576 | 0.33 | 0.856 | 1M ZnSO4 | stainless-steel foil |  | 1.6 | 20 | 110.9
156 | MGC1-800 |  | 0 | 0 | 0 | 0 | 627 | 0.34 | 16 | 0.02 | 1.3 | 2M ZnSO4 | stainless-steel mesh | 2 | 1.8 | 0.2 | 142.8
157 | MGC1-800 |  | 0 | 0 | 0 | 0 | 627 | 0.34 | 16 | 0.02 | 1.3 | 2M ZnSO4 | stainless-steel mesh | 2 | 1.8 | 7 | 7.9
158 | MGC3-600 |  | 0 | 0 | 0 | 0 | 397 | 0.23 | 6.667 | 0.03 | 1.44 | 2M ZnSO4 | stainless-steel mesh | 2 | 1.8 | 0.2 | 112.9
159 | MGC3-700 |  | 0 | 0 | 0 | 0 | 563 | 0.31 | 14.5 | 0.02 | 1.39 | 2M ZnSO4 | stainless-steel mesh | 2 | 1.8 | 0.2 | 191.1
160 | MGC3-800 |  | 0 | 0 | 0 | 0 | 1141 | 0.61 | 14.25 | 0.04 | 1.38 | 2M ZnSO4 | stainless-steel mesh | 2 | 1.8 | 0.2 | 228.7
161 | MGC3-800 |  | 0 | 0 | 0 | 0 | 1141 | 0.61 | 14.25 | 0.04 | 1.38 | 2M ZnSO4 | stainless-steel mesh | 2 | 1.8 | 7 | 82.3
162 | MGC3-900 |  | 0 | 0 | 0 | 0 | 1294 | 0.71 | 6.889 | 0.09 | 1.31 | 2M ZnSO4 | stainless-steel mesh | 2 | 1.8 | 0.2 | 120.7
163 | MGC5-800 |  | 0 | 0 | 0 | 0 | 1089 | 0.6 | 7.571 | 0.07 | 1.45 | 2M ZnSO4 | stainless-steel mesh | 2 | 1.8 | 0.2 | 164.4
164 | MGC5-800 |  | 0 | 0 | 0 | 0 | 1089 | 0.6 | 7.571 | 0.07 | 1.45 | 2M ZnSO4 | stainless-steel mesh | 2 | 1.8 | 7 | 50.8
165 | AC |  |  | 0 | 0 | 0 | 1210 |  |  |  | 1.28 | 2M ZnSO4 | Carbon cloth | 5 | 2 | 0.1 | 39.1
166 | AC |  |  | 0 | 0 | 0 | 1210 |  |  |  | 1.28 | 2M ZnSO4 | Carbon cloth | 5 | 2 | 0.2 | 31.2
167 | AC |  |  | 0 | 0 | 0 | 1210 |  |  |  | 1.28 | 2M ZnSO4 | Carbon cloth | 5 | 2 | 0.5 | 22.7
168 | AC |  |  | 0 | 0 | 0 | 1210 |  |  |  | 1.28 | 2M ZnSO4 | Carbon cloth | 5 | 2 | 1 | 16.7
169 | AC |  |  | 0 | 0 | 0 | 1210 |  |  |  | 1.28 | 2M ZnSO4 | Carbon cloth | 5 | 2 | 2 | 12.5
170 | AC |  |  | 0 | 0 | 0 | 1210 |  |  |  | 1.28 | 2M ZnSO4 | Carbon cloth | 5 | 2 | 5 | 9.5
171 | AC |  |  | 0 | 0 | 0 | 1210 |  |  |  | 1.28 | 2M ZnSO4 | Carbon cloth | 5 | 2 | 10 | 8.5
172 | NAC | 9.01 | 3.67 | 0 | 0 | 0 | 1739 |  |  |  | 1.54 | 2M ZnSO4 | Carbon cloth | 5 | 2 | 0.1 | 232.4
173 | NAC | 9.01 | 3.67 | 0 | 0 | 0 | 1739 |  |  |  | 1.54 | 2M ZnSO4 | Carbon cloth | 5 | 2 | 0.2 | 147.1
174 | NAC | 9.01 | 3.67 | 0 | 0 | 0 | 1739 |  |  |  | 1.54 | 2M ZnSO4 | Carbon cloth | 5 | 2 | 0.5 | 128.2
175 | NAC | 9.01 | 3.67 | 0 | 0 | 0 | 1739 |  |  |  | 1.54 | 2M ZnSO4 | Carbon cloth | 5 | 2 | 1 | 111.4
176 | NAC | 9.01 | 3.67 | 0 | 0 | 0 | 1739 |  |  |  | 1.54 | 2M ZnSO4 | Carbon cloth | 5 | 2 | 2 | 100.7
177 | NAC | 9.01 | 3.67 | 0 | 0 | 0 | 1739 |  |  |  | 1.54 | 2M ZnSO4 | Carbon cloth | 5 | 2 | 5 | 80.9
178 | NAC | 9.01 | 3.67 | 0 | 0 | 0 | 1739 |  |  |  | 1.54 | 2M ZnSO4 | Carbon cloth | 5 | 2 | 10 | 59.6
179 | AL-KNPC-700 | 9.64 | 3.44 | 0 | 0 | 0 | 1624 | 0.918 | 1.878 | 0.319 | 0.999 | 1M ZnSO4 | stainless-steel mesh | 2 | 1.6 | 0.1 | 119.9
180 | AL-KNPC-700 | 9.64 | 3.44 | 0 | 0 | 0 | 1624 | 0.918 | 1.878 | 0.319 | 0.999 | 1M ZnSO4 | stainless-steel mesh | 2 | 1.6 | 0.2 | 108.3
181 | AL-KNPC-700 | 9.64 | 3.44 | 0 | 0 | 0 | 1624 | 0.918 | 1.878 | 0.319 | 0.999 | 1M ZnSO4 | stainless-steel mesh | 2 | 1.6 | 0.5 | 100.2
182 | AL-KNPC-700 | 9.64 | 3.44 | 0 | 0 | 0 | 1624 | 0.918 | 1.878 | 0.319 | 0.999 | 1M ZnSO4 | stainless-steel mesh | 2 | 1.6 | 1 | 94.6
183 | AL-KNPC-700 | 9.64 | 3.44 | 0 | 0 | 0 | 1624 | 0.918 | 1.878 | 0.319 | 0.999 | 1M ZnSO4 | stainless-steel mesh | 2 | 1.6 | 2 | 90.4
184 | AL-KNPC-700 | 9.64 | 3.44 | 0 | 0 | 0 | 1624 | 0.918 | 1.878 | 0.319 | 0.999 | 1M ZnSO4 | stainless-steel mesh | 2 | 1.6 | 5 | 84.8
185 | AL-KNPC-700 | 9.64 | 3.44 | 0 | 0 | 0 | 1624 | 0.918 | 1.878 | 0.319 | 0.999 | 1M ZnSO4 | stainless-steel mesh | 2 | 1.6 | 20 | 81.1
186 | AL-KNPC-800 | 8.42 | 1.64 | 0 | 0 | 0 | 1949 | 1.133 | 0.845 | 0.614 | 0.917 | 1M ZnSO4 | stainless-steel mesh | 2 | 1.6 | 0.1 | 159.9
187 | AL-KNPC-800 | 8.42 | 1.64 | 0 | 0 | 0 | 1949 | 1.133 | 0.845 | 0.614 | 0.917 | 1M ZnSO4 | stainless-steel mesh | 2 | 1.6 | 0.2 | 139.2
188 | AL-KNPC-800 | 8.42 | 1.64 | 0 | 0 | 0 | 1949 | 1.133 | 0.845 | 0.614 | 0.917 | 1M ZnSO4 | stainless-steel mesh | 10 | 1.6 | 0.5 | 124.8
189 | AL-KNPC-800 | 8.42 | 1.64 | 0 | 0 | 0 | 1949 | 1.133 | 0.845 | 0.614 | 0.917 | 1M ZnSO4 | stainless-steel mesh | 10 | 1.6 | 1 | 116
190 | AL-KNPC-800 | 8.42 | 1.64 | 0 | 0 | 0 | 1949 | 1.133 | 0.845 | 0.614 | 0.917 | 1M ZnSO4 | stainless-steel mesh | 10 | 1.6 | 2 | 109.9
191 | AL-KNPC-800 | 8.42 | 1.64 | 0 | 0 | 0 | 1949 | 1.133 | 0.845 | 0.614 | 0.917 | 1M ZnSO4 | stainless-steel mesh | 10 | 1.6 | 5 | 101.9
192 | AL-KNPC-800 | 8.42 | 1.64 | 0 | 0 | 0 | 1949 | 1.133 | 0.845 | 0.614 | 0.917 | 1M ZnSO4 | stainless-steel mesh | 10 | 1.6 | 20 | 94
193 | AL-KNPC-900 | 5.52 | 0.89 | 0 | 0 | 0 | 2276 | 1.331 | 0.265 | 1.052 | 0.872 | 1M ZnSO4 | stainless-steel mesh | 2 | 1.6 | 0.1 | 114.2
194 | AL-KNPC-900 | 5.52 | 0.89 | 0 | 0 | 0 | 2276 | 1.331 | 0.265 | 1.052 | 0.872 | 1M ZnSO4 | stainless-steel mesh | 2 | 1.6 | 0.2 | 104.8
195 | AL-KNPC-900 | 5.52 | 0.89 | 0 | 0 | 0 | 2276 | 1.331 | 0.265 | 1.052 | 0.872 | 1M ZnSO4 | stainless-steel mesh | 2 | 1.6 | 0.5 | 95.6
196 | AL-KNPC-900 | 5.52 | 0.89 | 0 | 0 | 0 | 2276 | 1.331 | 0.265 | 1.052 | 0.872 | 1M ZnSO4 | stainless-steel mesh | 2 | 1.6 | 1 | 90
197 | AL-KNPC-900 | 5.52 | 0.89 | 0 | 0 | 0 | 2276 | 1.331 | 0.265 | 1.052 | 0.872 | 1M ZnSO4 | stainless-steel mesh | 2 | 1.6 | 2 | 86.8
198 | AL-KNPC-900 | 5.52 | 0.89 | 0 | 0 | 0 | 2276 | 1.331 | 0.265 | 1.052 | 0.872 | 1M ZnSO4 | stainless-steel mesh | 2 | 1.6 | 5 | 82.4
199 | AL-KNPC-900 | 5.52 | 0.89 | 0 | 0 | 0 | 2276 | 1.331 | 0.265 | 1.052 | 0.872 | 1M ZnSO4 | stainless-steel mesh | 2 | 1.6 | 20 | 78.5
200 | PCNF-3 | 7.71 | 0 | 0 | 0 | 0 | 500 | 0.315 | 1.645 |  | 0.97 | 1M ZnSO4 | stainless-steel mesh | 1.2 | 1.6 | 0.5 | 48.3
201 | PCNF-3 | 7.71 | 0 | 0 | 0 | 0 | 500 | 0.315 | 1.645 |  | 0.97 | 1M ZnSO4 | stainless-steel mesh | 1.2 | 1.6 | 1 | 43.4
202 | PCNF-3 | 7.71 | 0 | 0 | 0 | 0 | 500 | 0.315 | 1.645 |  | 0.97 | 1M ZnSO4 | stainless-steel mesh | 1.2 | 1.6 | 2 | 38.9
203 | PCNF-3 | 7.71 | 0 | 0 | 0 | 0 | 500 | 0.315 | 1.645 |  | 0.97 | 1M ZnSO4 | stainless-steel mesh | 1.2 | 1.6 | 3 | 36.5
204 | PCNF-3 | 7.71 | 0 | 0 | 0 | 0 | 500 | 0.315 | 1.645 |  | 0.97 | 1M ZnSO4 | stainless-steel mesh | 1.2 | 1.6 | 4 | 34.8
205 | PCNF-3 | 7.71 | 0 | 0 | 0 | 0 | 500 | 0.315 | 1.645 |  | 0.97 | 1M ZnSO4 | stainless-steel mesh | 1.2 | 1.6 | 5 | 33.2
206 | PCNF-3 | 7.71 | 0 | 0 | 0 | 0 | 500 | 0.315 | 1.645 |  | 0.97 | 1M ZnSO4 | stainless-steel mesh | 1.2 | 1.6 | 7 | 30.2
207 | PCNF-3 | 7.71 | 0 | 0 | 0 | 0 | 500 | 0.315 | 1.645 |  | 0.97 | 1M ZnSO4 | stainless-steel mesh | 1.2 | 1.6 | 10 | 26.7
208 | PCNF-3 | 7.71 | 0 | 0 | 0 | 0 | 500 | 0.315 | 1.645 |  | 0.97 | 1M ZnSO4 | stainless-steel mesh | 1.2 | 1.6 | 15 | 24.7
209 | PCNF-3 | 7.71 | 0 | 0 | 0 | 0 | 500 | 0.315 | 1.645 |  | 0.97 | 1M ZnSO4 | stainless-steel mesh | 1.2 | 1.6 | 20 | 21.6
210 | PCNF-4 | 8.06 | 0 | 0 | 0 | 0 | 1020 | 0.721 | 1.36 |  | 1.1 | 1M ZnSO4 | stainless-steel mesh | 1.2 | 1.6 | 0.5 | 177.7
211 | PCNF-4 | 8.06 | 0 | 0 | 0 | 0 | 1020 | 0.721 | 1.36 |  | 1.1 | 1M ZnSO4 | stainless-steel mesh | 1.2 | 1.6 | 1 | 148.5
212 | PCNF-4 | 8.06 | 0 | 0 | 0 | 0 | 1020 | 0.721 | 1.36 |  | 1.1 | 1M ZnSO4 | stainless-steel mesh | 1.2 | 1.6 | 2 | 135.5
213 | PCNF-4 | 8.06 | 0 | 0 | 0 | 0 | 1020 | 0.721 | 1.36 |  | 1.1 | 1M ZnSO4 | stainless-steel mesh | 1.2 | 1.6 | 3 | 127.9
214 | PCNF-4 | 8.06 | 0 | 0 | 0 | 0 | 1020 | 0.721 | 1.36 |  | 1.1 | 1M ZnSO4 | stainless-steel mesh | 1.2 | 1.6 | 4 | 122.1
215 | PCNF-4 | 8.06 | 0 | 0 | 0 | 0 | 1020 | 0.721 | 1.36 |  | 1.1 | 1M ZnSO4 | stainless-steel mesh | 1.2 | 1.6 | 5 | 117
216 | PCNF-4 | 8.06 | 0 | 0 | 0 | 0 | 1020 | 0.721 | 1.36 |  | 1.1 | 1M ZnSO4 | stainless-steel mesh | 1.2 | 1.6 | 7 | 107.5
217 | PCNF-4 | 8.06 | 0 | 0 | 0 | 0 | 1020 | 0.721 | 1.36 |  | 1.1 | 1M ZnSO4 | stainless-steel mesh | 1.2 | 1.6 | 10 | 102.9
218 | PCNF-4 | 8.06 | 0 | 0 | 0 | 0 | 1020 | 0.721 | 1.36 |  | 1.1 | 1M ZnSO4 | stainless-steel mesh | 1.2 | 1.6 | 15 | 91.3
219 | PCNF-4 | 8.06 | 0 | 0 | 0 | 0 | 1020 | 0.721 | 1.36 |  | 1.1 | 1M ZnSO4 | stainless-steel mesh | 1.2 | 1.6 | 20 | 85.5
220 | PCNF-5 | 9.3 | 0 | 0 | 0 | 0 | 950 | 0.784 | 1.143 |  | 1.18 | 1M ZnSO4 | stainless-steel mesh | 1.2 | 1.6 | 0.5 | 108.2
221 | PCNF-5 | 9.3 | 0 | 0 | 0 | 0 | 950 | 0.784 | 1.143 |  | 1.18 | 1M ZnSO4 | stainless-steel mesh | 1.2 | 1.6 | 1 | 96.6
222 | PCNF-5 | 9.3 | 0 | 0 | 0 | 0 | 950 | 0.784 | 1.143 |  | 1.18 | 1M ZnSO4 | stainless-steel mesh | 1.2 | 1.6 | 2 | 86.9
223 | PCNF-5 | 9.3 | 0 | 0 | 0 | 0 | 950 | 0.784 | 1.143 |  | 1.18 | 1M ZnSO4 | stainless-steel mesh | 1.2 | 1.6 | 3 | 82
224 | PCNF-5 | 9.3 | 0 | 0 | 0 | 0 | 950 | 0.784 | 1.143 |  | 1.18 | 1M ZnSO4 | stainless-steel mesh | 1.2 | 1.6 | 4 | 78.7
225 | PCNF-5 | 9.3 | 0 | 0 | 0 | 0 | 950 | 0.784 | 1.143 |  | 1.18 | 1M ZnSO4 | stainless-steel mesh | 1.2 | 1.6 | 5 | 75.2
226 | PCNF-5 | 9.3 | 0 | 0 | 0 | 0 | 950 | 0.784 | 1.143 |  | 1.18 | 1M ZnSO4 | stainless-steel mesh | 1.2 | 1.6 | 7 | 72
227 | PCNF-5 | 9.3 | 0 | 0 | 0 | 0 | 950 | 0.784 | 1.143 |  | 1.18 | 1M ZnSO4 | stainless-steel mesh | 1.2 | 1.6 | 10 | 67.1
228 | PCNF-5 | 9.3 | 0 | 0 | 0 | 0 | 950 | 0.784 | 1.143 |  | 1.18 | 1M ZnSO4 | stainless-steel mesh | 1.2 | 1.6 | 15 | 60.5
229 | PCNF-5 | 9.3 | 0 | 0 | 0 | 0 | 950 | 0.784 | 1.143 |  | 1.18 | 1M ZnSO4 | stainless-steel mesh | 1.2 | 1.6 | 20 | 57
230 | PZC-A650 | 10.4 | 3.6 | 0 | 0 | 0 | 2085 | 2.44 |  |  | 1.05 | 1M Zn(CF3SO3)2 | graphite paper | 2 | 1.6 | 0.25 | 97
231 | PZC-A650 | 10.4 | 3.6 | 0 | 0 | 0 | 2085 | 2.44 |  |  | 1.05 | 1M Zn(CF3SO3)2 | graphite paper | 2 | 1.6 | 20 | 61.401
232 | PZC-A750 | 5.5 | 4.4 | 0 | 0 | 0 | 2526 | 2.69 |  |  | 1.07 | 1M Zn(CF3SO3)2 | graphite paper | 2 | 1.6 | 0.25 | 124
233 | PZC-A750 | 5.5 | 4.4 | 0 | 0 | 0 | 2526 | 2.69 |  |  | 1.07 | 1M Zn(CF3SO3)2 | graphite paper | 2 | 1.6 | 20 | 81.716
234 | PZC-A750 | 5.5 | 4.4 | 0 | 0 | 0 | 2526 | 2.69 |  |  | 1.07 | 1M Zn(CF3SO3)2 | graphite paper | 15 | 1.6 | 0.25 | 78
235 | PZC-A850 | 4 | 2.5 | 0 | 0 | 0 | 2146 | 2.22 |  |  | 1.16 | 1M Zn(CF3SO3)2 | graphite paper | 2 | 1.6 | 0.25 | 95.4
236 | PZC-A850 | 4 | 2.5 | 0 | 0 | 0 | 2146 | 2.22 |  |  | 1.16 | 1M Zn(CF3SO3)2 | graphite paper | 2 | 1.6 | 20 | 45.8874
237 | PPy-A750 | 5 | 2.5 | 0 | 0 | 0 | 1643 | 1.39 |  |  | 1.06 | 1M Zn(CF3SO3)2 | graphite paper | 2 | 1.6 | 0.25 | 84
238 | PPy-A750 | 5 | 2.5 | 0 | 0 | 0 | 1643 | 1.39 |  |  | 1.06 | 1M Zn(CF3SO3)2 | graphite paper | 2 | 1.6 | 20 | 45.444
239 | MSHPC1.5-800 | 6.99 | 1.59 | 0 | 0 | 0 | 2465.9 | 1.29 | 1.115 | 0.61 | 0.912 | 2M ZnSO4 | nickel foam | 2 | 1.8 | 0.05 | 108.5
240 | MSHPC1.5-800 | 6.99 | 1.59 | 0 | 0 | 0 | 2465.9 | 1.29 | 1.115 | 0.61 | 0.912 | 2M ZnSO4 | nickel foam | 2 | 1.8 | 0.1 | 85.9
241 | MSHPC1.5-800 | 6.99 | 1.59 | 0 | 0 | 0 | 2465.9 | 1.29 | 1.115 | 0.61 | 0.912 | 2M ZnSO4 | nickel foam | 2 | 1.8 | 0.2 | 73.1
242 | MSHPC1.5-800 | 6.99 | 1.59 | 0 | 0 | 0 | 2465.9 | 1.29 | 1.115 | 0.61 | 0.912 | 2M ZnSO4 | nickel foam | 2 | 1.8 | 0.3 | 68.7
243 | MSHPC1.5-800 | 6.99 | 1.59 | 0 | 0 | 0 | 2465.9 | 1.29 | 1.115 | 0.61 | 0.912 | 2M ZnSO4 | nickel foam | 2 | 1.8 | 0.5 | 65
244 | MSHPC1.5-800 | 6.99 | 1.59 | 0 | 0 | 0 | 2465.9 | 1.29 | 1.115 | 0.61 | 0.912 | 2M ZnSO4 | nickel foam | 2 | 1.8 | 1 | 60.8
245 | MSHPC1.5-800 | 6.99 | 1.59 | 0 | 0 | 0 | 2465.9 | 1.29 | 1.115 | 0.61 | 0.912 | 2M ZnSO4 | nickel foam | 2 | 1.8 | 2 | 55.3
246 | MSHPC1.5-800 | 6.99 | 1.59 | 0 | 0 | 0 | 2465.9 | 1.29 | 1.115 | 0.61 | 0.912 | 2M ZnSO4 | nickel foam | 2 | 1.8 | 3 | 52.7
247 | MSHPC1.5-800 | 6.99 | 1.59 | 0 | 0 | 0 | 2465.9 | 1.29 | 1.115 | 0.61 | 0.912 | 2M ZnSO4 | nickel foam | 2 | 1.8 | 5 | 49.2
248 | MSHPC1.5-800 | 6.99 | 1.59 | 0 | 0 | 0 | 2465.9 | 1.29 | 1.115 | 0.61 | 0.912 | 2M ZnSO4 | nickel foam | 2 | 1.8 | 10 | 44.5
249 | MSHPC1.5-800 | 6.99 | 1.59 | 0 | 0 | 0 | 2465.9 | 1.29 | 1.115 | 0.61 | 0.912 | 2M ZnSO4 | nickel foam | 2 | 1.8 | 15 | 41.6
250 | MSHPC1.5-800 | 6.99 | 1.59 | 0 | 0 | 0 | 2465.9 | 1.29 | 1.115 | 0.61 | 0.912 | 2M ZnSO4 | nickel foam | 2 | 1.8 | 20 | 41.6
251 | CBPC | 7.87 | 1.93 | 0 | 4 | 0 | 3082 | 1.42 | 1.152 | 0.66 | 1.72 | 2M ZnSO4 | stainless-steel mesh |  | 1.6 | 0.2 | 142.7
252 | CBPC | 7.87 | 1.93 | 0 | 4 | 0 | 3082 | 1.42 | 1.152 | 0.66 | 1.72 | 2M ZnSO4 | stainless-steel mesh |  | 1.6 | 0.5 | 125
253 | CBPC | 7.87 | 1.93 | 0 | 4 | 0 | 3082 | 1.42 | 1.152 | 0.66 | 1.72 | 2M ZnSO4 | stainless-steel mesh |  | 1.6 | 1 | 109.6
254 | CBPC | 7.87 | 1.93 | 0 | 4 | 0 | 3082 | 1.42 | 1.152 | 0.66 | 1.72 | 2M ZnSO4 | stainless-steel mesh |  | 1.6 | 2 | 97.2
255 | CBPC | 7.87 | 1.93 | 0 | 4 | 0 | 3082 | 1.42 | 1.152 | 0.66 | 1.72 | 2M ZnSO4 | stainless-steel mesh |  | 1.6 | 3 | 89.9
256 | CBPC | 7.87 | 1.93 | 0 | 4 | 0 | 3082 | 1.42 | 1.152 | 0.66 | 1.72 | 2M ZnSO4 | stainless-steel mesh |  | 1.6 | 5 | 82.7
257 | NTC | 3.9 | 9.7 | 0 | 0 | 0 | 844 | 0.41 | 3.419 |  | 0.99 | 1M ZnSO4 | freestanding | 1.25 | 2 | 0.1 | 189.4
258 | NTC | 3.9 | 9.7 | 0 | 0 | 0 | 844 | 0.41 | 3.419 |  | 0.99 | 1M ZnSO4 | freestanding | 1.25 | 2 | 0.2 | 154.5
259 | NTC | 3.9 | 9.7 | 0 | 0 | 0 | 844 | 0.41 | 3.419 |  | 0.99 | 1M ZnSO4 | freestanding | 1.25 | 2 | 0.5 | 131.5
260 | NTC | 3.9 | 9.7 | 0 | 0 | 0 | 844 | 0.41 | 3.419 |  | 0.99 | 1M ZnSO4 | freestanding | 1.25 | 2 | 1 | 130.4
261 | NTC | 3.9 | 9.7 | 0 | 0 | 0 | 844 | 0.41 | 3.419 |  | 0.99 | 1M ZnSO4 | freestanding | 1.25 | 2 | 2 | 117.9
262 | NTC | 3.9 | 9.7 | 0 | 0 | 0 | 844 | 0.41 | 3.419 |  | 0.99 | 1M ZnSO4 | freestanding | 1.25 | 2 | 3 | 112.3
263 | NTC | 3.9 | 9.7 | 0 | 0 | 0 | 844 | 0.41 | 3.419 |  | 0.99 | 1M ZnSO4 | freestanding | 1.25 | 2 | 4 | 107.7
264 | NTC | 3.9 | 9.7 | 0 | 0 | 0 | 844 | 0.41 | 3.419 |  | 0.99 | 1M ZnSO4 | freestanding | 1.25 | 2 | 5 | 104.9
265 | NTC | 3.9 | 9.7 | 0 | 0 | 0 | 844 | 0.41 | 3.419 |  | 0.99 | 1M ZnSO4 | freestanding | 1.25 | 2 | 7 | 102.2
266 | NTC | 3.9 | 9.7 | 0 | 0 | 0 | 844 | 0.41 | 3.419 |  | 0.99 | 1M ZnSO4 | freestanding | 1.25 | 2 | 10 | 100.3
267 | RN | 3.88 | 1.95 | 0 | 0 | 0 | 689.78 |  |  |  | 0.988 | 2M ZnSO4 | Carbon cloth | 2 | 1.6 | 0.1 | 7.822222
268 | RNP-1-1 | 22.24 | 3.48 | 0 | 0 | 6.11 | 12.39 |  |  |  | 0.989 | 2M ZnSO4 | Carbon cloth | 2 | 1.6 | 0.1 | 64.57778
269 | RNP-1-3 | 38.44 | 4.13 | 0 | 0 | 10.05 | 15.15 |  |  |  | 0.997 | 2M ZnSO4 | Carbon cloth | 2 | 1.6 | 0.1 | 68.93333
270 | RNP-1-2-Ar | 17.68 | 5.39 | 0 | 0 | 5.45 | 9.02 |  |  |  | 0.995 | 2M ZnSO4 | Carbon cloth | 2 | 1.6 | 0.1 | 75.11111
271 | RNP-1-2 | 24.28 | 3.52 | 0 | 0 | 7.53 | 10.21 |  |  |  | 0.996 | 2M ZnSO4 | Carbon cloth | 2 | 1.6 | 0.1 | 80.53333
272 | RNP-1-2-Air | 26.15 | 4.08 | 0 | 0 | 7.79 | 9.33 |  |  |  | 0.999 | 2M ZnSO4 | Carbon cloth | 2 | 1.6 | 0.1 | 95.64444
273 | RNP-1-2-Air | 26.15 | 4.08 | 0 | 0 | 7.79 | 9.33 |  |  |  | 0.999 | 2M ZnSO4 | Carbon cloth | 2 | 1.6 | 10 | 53.02222
274 | PSR-3 |  |  | 0 | 0 | 0 | 1298.3335 | 1.073 | 2.992 |  | 0.97 | 2M ZnSO4 | stainless-steel mesh | 1.4 | 1.6 | 0.1 | 57
275 | PSR-3 |  |  | 0 | 0 | 0 | 1298.3335 | 1.073 | 2.992 |  | 0.97 | 2M ZnSO4 | stainless-steel mesh | 1.4 | 1.6 | 1 | 41
276 | PSR-3 |  |  | 0 | 0 | 0 | 1298.3335 | 1.073 | 2.992 |  | 0.97 | 2M ZnSO4 | stainless-steel mesh | 1.4 | 1.6 | 5 | 38.7
277 | PSR-4 |  |  | 0 | 0 | 0 | 2071.8328 | 1.73845 | 1.323 |  | 1 | 2M ZnSO4 | stainless-steel mesh | 1.4 | 1.6 | 0.1 | 86
278 | PSR-4 |  |  | 0 | 0 | 0 | 2071.8328 | 1.73845 | 1.323 |  | 1 | 2M ZnSO4 | stainless-steel mesh | 1.4 | 1.6 | 1 | 70
279 | PSR-4 |  |  | 0 | 0 | 0 | 2071.8328 | 1.73845 | 1.323 |  | 1 | 2M ZnSO4 | stainless-steel mesh | 1.4 | 1.6 | 5 | 58.1
280 | PSR-5 |  |  | 0 | 0 | 0 | 2668.1012 | 2.2883 | 0.962 |  | 1.01 | 2M ZnSO4 | stainless-steel mesh | 1.4 | 1.6 | 0.1 | 73.8
281 | PSR-5 |  |  | 0 | 0 | 0 | 2668.1012 | 2.2883 | 0.962 |  | 1.01 | 2M ZnSO4 | stainless-steel mesh | 1.4 | 1.6 | 1 | 59.8
282 | PSR-5 |  |  | 0 | 0 | 0 | 2668.1012 | 2.2883 | 0.962 |  | 1.01 | 2M ZnSO4 | stainless-steel mesh | 1.4 | 1.6 | 5 | 46
283 | MEHC-1 | 4.81 | 1.09 | 0 | 0 | 0 | 972.4 | 1.67 | 0.21 | 1.38 | 0.82 | 2M ZnSO4 | stainless-steel mesh | 2.5 | 1.6 | 0.2 | 104.9
284 | MEHC-1 | 4.81 | 1.09 | 0 | 0 | 0 | 972.4 | 1.67 | 0.21 | 1.38 | 0.82 | 2M ZnSO4 | stainless-steel mesh | 2.5 | 1.6 | 0.5 | 91
285 | MEHC-1 | 4.81 | 1.09 | 0 | 0 | 0 | 972.4 | 1.67 | 0.21 | 1.38 | 0.82 | 2M ZnSO4 | stainless-steel mesh | 2.5 | 1.6 | 1 | 84.9
286 | MEHC-1 | 4.81 | 1.09 | 0 | 0 | 0 | 972.4 | 1.67 | 0.21 | 1.38 | 0.82 | 2M ZnSO4 | stainless-steel mesh | 2.5 | 1.6 | 2 | 78.2
287 | MEHC-1 | 4.81 | 1.09 | 0 | 0 | 0 | 972.4 | 1.67 | 0.21 | 1.38 | 0.82 | 2M ZnSO4 | stainless-steel mesh | 2.5 | 1.6 | 3 | 74.2
288 | MEHC-1 | 4.81 | 1.09 | 0 | 0 | 0 | 972.4 | 1.67 | 0.21 | 1.38 | 0.82 | 2M ZnSO4 | stainless-steel mesh | 2.5 | 1.6 | 4 | 70.8
289 | MEHC-1 | 4.81 | 1.09 | 0 | 0 | 0 | 972.4 | 1.67 | 0.21 | 1.38 | 0.82 | 2M ZnSO4 | stainless-steel mesh | 2.5 | 1.6 | 5 | 68.5
290 | MEHC-1 | 4.81 | 1.09 | 0 | 0 | 0 | 972.4 | 1.67 | 0.21 | 1.38 | 0.82 | 2M ZnSO4 | stainless-steel mesh | 2.5 | 1.6 | 10 | 60.3
291 | MEHC-1 | 4.81 | 1.09 | 0 | 0 | 0 | 972.4 | 1.67 | 0.21 | 1.38 | 0.82 | 2M ZnSO4 | stainless-steel mesh | 2.5 | 1.6 | 15 | 56.5
292 | MEHC-1 | 4.81 | 1.09 | 0 | 0 | 0 | 972.4 | 1.67 | 0.21 | 1.38 | 0.82 | 2M ZnSO4 | stainless-steel mesh | 2.5 | 1.6 | 20 | 52.1
293 | MEHC-1 | 4.81 | 1.09 | 0 | 0 | 0 | 972.4 | 1.67 | 0.21 | 1.38 | 0.82 | 2M ZnSO4 | stainless-steel mesh | 2.5 | 1.6 | 30 | 44.8
294 | MEHC-3 | 4.89 | 1.74 | 0 | 0 | 0 | 1666.8 | 2.42 | 0.136 | 2.13 | 0.88 | 2M ZnSO4 | stainless-steel mesh | 2.5 | 1.6 | 0.2 | 132.9
295 | MEHC-3 | 4.89 | 1.74 | 0 | 0 | 0 | 1666.8 | 2.42 | 0.136 | 2.13 | 0.88 | 2M ZnSO4 | stainless-steel mesh | 2.5 | 1.6 | 0.5 | 114.4
296 | MEHC-3 | 4.89 | 1.74 | 0 | 0 | 0 | 1666.8 | 2.42 | 0.136 | 2.13 | 0.88 | 2M ZnSO4 | stainless-steel mesh | 2.5 | 1.6 | 1 | 108.9
297 | MEHC-3 | 4.89 | 1.74 | 0 | 0 | 0 | 1666.8 | 2.42 | 0.136 | 2.13 | 0.88 | 2M ZnSO4 | stainless-steel mesh | 2.5 | 1.6 | 2 | 99.4
298 | MEHC-3 | 4.89 | 1.74 | 0 | 0 | 0 | 1666.8 | 2.42 | 0.136 | 2.13 | 0.88 | 2M ZnSO4 | stainless-steel mesh | 2.5 | 1.6 | 3 | 95.6
299 | MEHC-3 | 4.89 | 1.74 | 0 | 0 | 0 | 1666.8 | 2.42 | 0.136 | 2.13 | 0.88 | 2M ZnSO4 | stainless-steel mesh | 2.5 | 1.6 | 4 | 91.1
300 | MEHC-3 | 4.89 | 1.74 | 0 | 0 | 0 | 1666.8 | 2.42 | 0.136 | 2.13 | 0.88 | 2M ZnSO4 | stainless-steel mesh | 2.5 | 1.6 | 5 | 89.9
301 | MEHC-3 | 4.89 | 1.74 | 0 | 0 | 0 | 1666.8 | 2.42 | 0.136 | 2.13 | 0.88 | 2M ZnSO4 | stainless-steel mesh | 2.5 | 1.6 | 10 | 83.3
302 | MEHC-3 | 4.89 | 1.74 | 0 | 0 | 0 | 1666.8 | 2.42 | 0.136 | 2.13 | 0.88 | 2M ZnSO4 | stainless-steel mesh | 2.5 | 1.6 | 15 | 80.8
303 | MEHC-3 | 4.89 | 1.74 | 0 | 0 | 0 | 1666.8 | 2.42 | 0.136 | 2.13 | 0.88 | 2M ZnSO4 | stainless-steel mesh | 2.5 | 1.6 | 20 | 76.6
304 | MEHC-3 | 4.89 | 1.74 | 0 | 0 | 0 | 1666.8 | 2.42 | 0.136 | 2.13 | 0.88 | 2M ZnSO4 | stainless-steel mesh | 2.5 | 1.6 | 30 | 73.3
305 | MEHC-3 | 4.89 | 1.74 | 0 | 0 | 0 | 1666.8 | 2.42 | 0.136 | 2.13 | 0.88 | 2M ZnSO4 | stainless-steel mesh | 2.5 | 1.6 | 40 | 68.8
306 | MEHC-3 | 4.89 | 1.74 | 0 | 0 | 0 | 1666.8 | 2.42 | 0.136 | 2.13 | 0.88 | 2M ZnSO4 | stainless-steel mesh | 2.5 | 1.6 | 50 | 65.2
307 | MEHC-5 | 6.42 | 2.75 | 0 | 0 | 0 | 1301.6 | 3.04 | 0.074 | 2.83 | 0.92 | 2M ZnSO4 | stainless-steel mesh | 2.5 | 1.6 | 0.2 | 67.8
308 | MEHC-5 | 6.42 | 2.75 | 0 | 0 | 0 | 1301.6 | 3.04 | 0.074 | 2.83 | 0.92 | 2M ZnSO4 | stainless-steel mesh | 2.5 | 1.6 | 0.5 | 59.8
309 | MEHC-5 | 6.42 | 2.75 | 0 | 0 | 0 | 1301.6 | 3.04 | 0.074 | 2.83 | 0.92 | 2M ZnSO4 | stainless-steel mesh | 2.5 | 1.6 | 1 | 56.8
310 | MEHC-5 | 6.42 | 2.75 | 0 | 0 | 0 | 1301.6 | 3.04 | 0.074 | 2.83 | 0.92 | 2M ZnSO4 | stainless-steel mesh | 2.5 | 1.6 | 2 | 53.2
311 | MEHC-5 | 6.42 | 2.75 | 0 | 0 | 0 | 1301.6 | 3.04 | 0.074 | 2.83 | 0.92 | 2M ZnSO4 | stainless-steel mesh | 2.5 | 1.6 | 3 | 51.7
312 | MEHC-5 | 6.42 | 2.75 | 0 | 0 | 0 | 1301.6 | 3.04 | 0.074 | 2.83 | 0.92 | 2M ZnSO4 | stainless-steel mesh | 2.5 | 1.6 | 4 | 49.9
313 | MEHC-5 | 6.42 | 2.75 | 0 | 0 | 0 | 1301.6 | 3.04 | 0.074 | 2.83 | 0.92 | 2M ZnSO4 | stainless-steel mesh | 2.5 | 1.6 | 5 | 49.2
314 | MEHC-5 | 6.42 | 2.75 | 0 | 0 | 0 | 1301.6 | 3.04 | 0.074 | 2.83 | 0.92 | 2M ZnSO4 | stainless-steel mesh | 2.5 | 1.6 | 10 | 45.5
315 | MEHC-5 | 6.42 | 2.75 | 0 | 0 | 0 | 1301.6 | 3.04 | 0.074 | 2.83 | 0.92 | 2M ZnSO4 | stainless-steel mesh | 2.5 | 1.6 | 15 | 43.7
316 | MEHC-5 | 6.42 | 2.75 | 0 | 0 | 0 | 1301.6 | 3.04 | 0.074 | 2.83 | 0.92 | 2M ZnSO4 | stainless-steel mesh | 2.5 | 1.6 | 20 | 41.1
317 | MEHC-5 | 6.42 | 2.75 | 0 | 0 | 0 | 1301.6 | 3.04 | 0.074 | 2.83 | 0.92 | 2M ZnSO4 | stainless-steel mesh | 2.5 | 1.6 | 30 | 37.4
318 | HPCNs-29 |  |  | 0 | 0 | 0 | 510 | 0.679 | 0.134 | 0.67 | 1.06 | 2M ZnSO4 | stainless | 1 | 1.6 | 0.2 | 119.4
319 | HPCNs-29 |  |  | 0 | 0 | 0 | 510 | 0.679 | 0.134 | 0.67 | 1.06 | 2M ZnSO4 | stainless | 1 | 1.6 | 0.5 | 113.1
320 | HPCNs-29 |  |  | 0 | 0 | 0 | 510 | 0.679 | 0.134 | 0.67 | 1.06 | 2M ZnSO4 | stainless | 1 | 1.6 | 1 | 108.4
321 | HPCNs-29 |  |  | 0 | 0 | 0 | 510 | 0.679 | 0.134 | 0.67 | 1.06 | 2M ZnSO4 | stainless | 1 | 1.6 | 2 | 103.4
322 | HPCNs-29 |  |  | 0 | 0 | 0 | 510 | 0.679 | 0.134 | 0.67 | 1.06 | 2M ZnSO4 | stainless | 1 | 1.6 | 5 | 97.8
323 | HPCNs-29 |  |  | 0 | 0 | 0 | 510 | 0.679 | 0.134 | 0.67 | 1.06 | 2M ZnSO4 | stainless | 1 | 1.6 | 10 | 95.5
324 | HPCNs-29 |  |  | 0 | 0 | 0 | 510 | 0.679 | 0.134 | 0.67 | 1.06 | 2M ZnSO4 | stainless | 1 | 1.6 | 20 | 87.9
325 | AHPCNs-29 |  |  | 0 | 0 | 0 | 905 | 0.47 | 2.35 | 0.14 | 1.19 | 2M ZnSO4 | stainless | 1 | 1.6 | 0.2 | 49.8
326 | AHPCNs-29 |  |  | 0 | 0 | 0 | 905 | 0.47 | 2.35 | 0.14 | 1.19 | 2M ZnSO4 | stainless | 1 | 1.6 | 0.5 | 142
327 | AHPCNs-29 |  |  | 0 | 0 | 0 | 905 | 0.47 | 2.35 | 0.14 | 1.19 | 2M ZnSO4 | stainless | 1 | 1.6 | 1 | 135.5
328 | AHPCNs-29 |  |  | 0 | 0 | 0 | 905 | 0.47 | 2.35 | 0.14 | 1.19 | 2M ZnSO4 | stainless | 1 | 1.6 | 2 | 129.8
329 | AHPCNs-29 |  |  | 0 | 0 | 0 | 905 | 0.47 | 2.35 | 0.14 | 1.19 | 2M ZnSO4 | stainless | 1 | 1.6 | 5 | 122.8
330 | AHPCNs-29 |  |  | 0 | 0 | 0 | 905 | 0.47 | 2.35 | 0.14 | 1.19 | 2M ZnSO4 | stainless | 1 | 1.6 | 10 | 119.9
331 | AHPCNs-29 |  |  | 0 | 0 | 0 | 905 | 0.47 | 2.35 | 0.14 | 1.19 | 2M ZnSO4 | stainless | 1 | 1.6 | 20 | 110.3
332 | WC-6ZnN-12U | 1.91 | 0.72 | 0 | 0 | 0 | 1248 | 0.689 |  |  | 1.17 | 2M ZnSO4 | stainless-steel mesh | 6 | 1.6 | 0.1 | 111
333 | WC-6ZnN-12U | 1.91 | 0.72 | 0 | 0 | 0 | 1248 | 0.689 |  |  | 1.17 | 2M ZnSO4 | stainless-steel mesh | 6 | 1.6 | 0.2 | 94.1
334 | WC-6ZnN-12U | 1.91 | 0.72 | 0 | 0 | 0 | 1248 | 0.689 |  |  | 1.17 | 2M ZnSO4 | stainless-steel mesh | 6 | 1.6 | 0.3 | 88.2
335 | WC-6ZnN-12U | 1.91 | 0.72 | 0 | 0 | 0 | 1248 | 0.689 |  |  | 1.17 | 2M ZnSO4 | stainless-steel mesh | 6 | 1.6 | 0.5 | 82.3
336 | WC-6ZnN-12U | 1.91 | 0.72 | 0 | 0 | 0 | 1248 | 0.689 |  |  | 1.17 | 2M ZnSO4 | stainless-steel mesh | 6 | 1.6 | 1 | 76.5
337 | WC-6ZnN-12U | 1.91 | 0.72 | 0 | 0 | 0 | 1248 | 0.689 |  |  | 1.17 | 2M ZnSO4 | stainless-steel mesh | 6 | 1.6 | 2 | 69.5
338 | WC-6ZnN-12U | 1.91 | 0.72 | 0 | 0 | 0 | 1248 | 0.689 |  |  | 1.17 | 2M ZnSO4 | stainless-steel mesh | 6 | 1.6 | 3 | 63.9
339 | C-0.6 | 11.57 | 0 | 0 | 0 | 0 | 2085.1 | 1.72 | 0.194 | 1.44 | 0.86 | 2M ZnSO4 | freestanding | 2 | 1.6 | 0.05 | 181.67
340 | C-0.6 | 11.57 | 0 | 0 | 0 | 0 | 2085.1 | 1.72 | 0.194 | 1.44 | 0.86 | 2M ZnSO4 | freestanding | 2 | 1.6 | 0.1 | 132.7
341 | C-0.6 | 11.57 | 0 | 0 | 0 | 0 | 2085.1 | 1.72 | 0.194 | 1.44 | 0.86 | 2M ZnSO4 | freestanding | 2 | 1.6 | 0.2 | 116.9
342 | C-0.6 | 11.57 | 0 | 0 | 0 | 0 | 2085.1 | 1.72 | 0.194 | 1.44 | 0.86 | 2M ZnSO4 | freestanding | 2 | 1.6 | 0.3 | 106.1
343 | C-0.6 | 11.57 | 0 | 0 | 0 | 0 | 2085.1 | 1.72 | 0.194 | 1.44 | 0.86 | 2M ZnSO4 | freestanding | 2 | 1.6 | 0.5 | 98.3
344 | C-0.6 | 11.57 | 0 | 0 | 0 | 0 | 2085.1 | 1.72 | 0.194 | 1.44 | 0.86 | 2M ZnSO4 | freestanding | 2 | 1.6 | 1 | 91.1
345 | C-0.6 | 11.57 | 0 | 0 | 0 | 0 | 2085.1 | 1.72 | 0.194 | 1.44 | 0.86 | 2M ZnSO4 | freestanding | 2 | 1.6 | 2 | 84.9
346 | C-0.6 | 11.57 | 0 | 0 | 0 | 0 | 2085.1 | 1.72 | 0.194 | 1.44 | 0.86 | 2M ZnSO4 | freestanding | 2 | 1.6 | 3 | 81.9
347 | C-0.6 | 11.57 | 0 | 0 | 0 | 0 | 2085.1 | 1.72 | 0.194 | 1.44 | 0.86 | 2M ZnSO4 | freestanding | 2 | 1.6 | 5 | 78.2
348 | C-0.6 | 11.57 | 0 | 0 | 0 | 0 | 2085.1 | 1.72 | 0.194 | 1.44 | 0.86 | 2M ZnSO4 | freestanding | 2 | 1.6 | 10 | 73.5
349 | C-0.6 | 11.57 | 0 | 0 | 0 | 0 | 2085.1 | 1.72 | 0.194 | 1.44 | 0.86 | 2M ZnSO4 | freestanding | 2 | 1.6 | 15 | 68.9
350 | C-0.6 | 11.57 | 0 | 0 | 0 | 0 | 2085.1 | 1.72 | 0.194 | 1.44 | 0.86 | 2M ZnSO4 | freestanding | 2 | 1.6 | 20 | 66.71
351 | PCNF | 4.93 | 1.02 | 0 | 0 | 0 | 285.4 |  |  |  | 1.016 | 1M ZnSO4 | freestanding | 1.25 | 1.6 | 0.1 | 40
352 | N-PCNF | 10.77 | 1.02 | 0 | 0 | 0 | 353.5 |  |  |  | 1.042 | 1M ZnSO4 | freestanding | 1.25 | 1.6 | 0.1 | 43
353 | OPCNF | 3.62 | 3.4 | 0 | 0 | 0 | 543.5 |  |  |  | 1.109 | 1M ZnSO4 | freestanding | 1.25 | 1.6 | 0.1 | 105
354 | N-OPCNF | 13.75 | 3.71 | 0 | 0 | 0 | 570.4 |  |  |  | 1.162 | 1M ZnSO4 | freestanding | 1.25 | 1.6 | 0.1 | 136
355 | N-OPCNF | 13.75 | 3.71 | 0 | 0 | 0 | 570.4 |  |  |  | 1.162 | 1M ZnSO4 | freestanding | 1.25 | 1.6 | 0.5 | 101
356 | N-OPCNF | 13.75 | 3.71 | 0 | 0 | 0 | 570.4 |  |  |  | 1.162 | 1M ZnSO4 | freestanding | 1.25 | 1.6 | 1 | 93
357 | N-OPCNF | 13.75 | 3.71 | 0 | 0 | 0 | 570.4 |  |  |  | 1.162 | 1M ZnSO4 | freestanding | 1.25 | 1.6 | 10 | 76
358 | N-OPCNF | 13.75 | 3.71 | 0 | 0 | 0 | 570.4 |  |  |  | 1.162 | 1M ZnSO4 | freestanding | 1.25 | 1.6 | 20 | 68
359 | N-OPCNF | 13.75 | 3.71 | 0 | 0 | 0 | 570.4 |  |  |  | 1.162 | 1M ZnSO4 | freestanding | 1.25 | 1.6 | 30 | 63
360 | N-OPCNF | 13.75 | 3.71 | 0 | 0 | 0 | 570.4 |  |  |  | 1.162 | 1M ZnSO4 | freestanding | 1.25 | 1.6 | 40 | 60
361 | N-OPCNF | 13.75 | 3.71 | 0 | 0 | 0 | 570.4 |  |  |  | 1.162 | 1M ZnSO4 | freestanding | 1.25 | 1.6 | 50 | 57
362 | CK | 4.77 | 0 | 0 | 0 | 0 | 1644 | 0.96 | 1.33 | 0.412 | 1.06 | 1M ZnSO4 | freestanding | 1.945 | 1.6 | 0.1 | 52.9
363 | CK | 4.77 | 0 | 0 | 0 | 0 | 1644 | 0.96 | 1.33 | 0.412 | 1.06 | 1M ZnSO4 | freestanding | 1.945 | 1.6 | 0.2 | 48.7
364 | CK | 4.77 | 0 | 0 | 0 | 0 | 1644 | 0.96 | 1.33 | 0.412 | 1.06 | 1M ZnSO4 | freestanding | 1.945 | 1.6 | 0.5 | 43.8
365 | CK | 4.77 | 0 | 0 | 0 | 0 | 1644 | 0.96 | 1.33 | 0.412 | 1.06 | 1M ZnSO4 | freestanding | 1.945 | 1.6 | 1 | 40
366 | CK | 4.77 | 0 | 0 | 0 | 0 | 1644 | 0.96 | 1.33 | 0.412 | 1.06 | 1M ZnSO4 | freestanding | 1.945 | 1.6 | 2 | 36.5
367 | CK | 4.77 | 0 | 0 | 0 | 0 | 1644 | 0.96 | 1.33 | 0.412 | 1.06 | 1M ZnSO4 | freestanding | 1.945 | 1.6 | 5 | 31.4
368 | CK | 4.77 | 0 | 0 | 0 | 0 | 1644 | 0.96 | 1.33 | 0.412 | 1.06 | 1M ZnSO4 | freestanding | 1.945 | 1.6 | 10 | 26.9
369 | CK | 4.77 | 0 | 0 | 0 | 0 | 1644 | 0.96 | 1.33 | 0.412 | 1.06 | 1M ZnSO4 | freestanding | 1.945 | 1.6 | 20 | 21.4
370 | CNPK | 4.43 | 2.62 | 0 | 0 | 2.14 | 2038 | 1.29 | 0.497 | 0.862 | 1.12 | 1M ZnSO4 | freestanding | 1.945 | 1.6 | 0.1 | 103.2
371 | CNPK | 4.43 | 2.62 | 0 | 0 | 2.14 | 2038 | 1.29 | 0.497 | 0.862 | 1.12 | 1M ZnSO4 | freestanding | 1.945 | 1.6 | 0.2 | 93.7
372 | CNPK | 4.43 | 2.62 | 0 | 0 | 2.14 | 2038 | 1.29 | 0.497 | 0.862 | 1.12 | 1M ZnSO4 | freestanding | 1.945 | 1.6 | 0.5 | 85.3
373 | CNPK | 4.43 | 2.62 | 0 | 0 | 2.14 | 2038 | 1.29 | 0.497 | 0.862 | 1.12 | 1M ZnSO4 | freestanding | 1.945 | 1.6 | 1 | 80.3
374 | CNPK | 4.43 | 2.62 | 0 | 0 | 2.14 | 2038 | 1.29 | 0.497 | 0.862 | 1.12 | 1M ZnSO4 | freestanding | 1.945 | 1.6 | 2 | 74.7
375 | CNPK | 4.43 | 2.62 | 0 | 0 | 2.14 | 2038 | 1.29 | 0.497 | 0.862 | 1.12 | 1M ZnSO4 | freestanding | 1.945 | 1.6 | 5 | 68.2
376 | CNPK | 4.43 | 2.62 | 0 | 0 | 2.14 | 2038 | 1.29 | 0.497 | 0.862 | 1.12 | 1M ZnSO4 | freestanding | 1.945 | 1.6 | 10 | 61
377 | CNPK | 4.43 | 2.62 | 0 | 0 | 2.14 | 2038 | 1.29 | 0.497 | 0.862 | 1.12 | 1M ZnSO4 | freestanding | 1.945 | 1.6 | 20 | 52.8
378 | CBp | 7.86 | 0 | 0 | 0 | 0 | 57.611 | 0.2175 | 0 |  | 0.97 | 2M ZnSO4 | Titanium foil | 1.35 | 1.6 | 0.1 | 1.3
379 | A-CBp | 7.94 | 0 | 0 | 0 | 0 | 761.62 | 0.9097 | 1.224 |  | 0.98 | 2M ZnSO4 | Titanium foil | 1.35 | 1.6 | 0.1 | 42.8
380 | AB-CBp | 3 | 0 | 2.19 | 0 | 0 | 614.34 | 0.9263 | 0.947 |  | 1.01 | 2M ZnSO4 | Titanium foil | 1.35 | 1.6 | 0.1 | 83.2
381 | SNPC-800 | 10.72 | 2.83 | 0 | 0.63 | 0 | 909 | 0.44 | 13.667 | 0.03 | 0.93 | 2M ZnSO4 + 0.5M ZnCl2 | carbon paper | 1.35 | 1.7 | 0.1 | 179.1
382 | SNPC-800 | 10.72 | 2.83 | 0 | 0.63 | 0 | 909 | 0.44 | 13.667 | 0.03 | 0.93 | 2M ZnSO4 + 0.5M ZnCl2 | carbon paper | 1.35 | 1.7 | 0.5 | 102.9
383 | SNPC-800 | 10.72 | 2.83 | 0 | 0.63 | 0 | 909 | 0.44 | 13.667 | 0.03 | 0.93 | 2M ZnSO4 + 0.5M ZnCl2 | carbon paper | 1.35 | 1.7 | 1 | 85.8
384 | SNPC-800 | 10.72 | 2.83 | 0 | 0.63 | 0 | 909 | 0.44 | 13.667 | 0.03 | 0.93 | 2M ZnSO4 + 0.5M ZnCl2 | carbon paper | 1.35 | 1.7 | 2 | 71.5
385 | SNPC-800 | 10.72 | 2.83 | 0 | 0.63 | 0 | 909 | 0.44 | 13.667 | 0.03 | 0.93 | 2M ZnSO4 + 0.5M ZnCl2 | carbon paper | 1.35 | 1.7 | 3 | 63
386 | SNPC-800 | 10.72 | 2.83 | 0 | 0.63 | 0 | 909 | 0.44 | 13.667 | 0.03 | 0.93 | 2M ZnSO4 + 0.5M ZnCl2 | carbon paper | 1.35 | 1.7 | 4 | 56.6
387 | SNPC-800 | 10.72 | 2.83 | 0 | 0.63 | 0 | 909 | 0.44 | 13.667 | 0.03 | 0.93 | 2M ZnSO4 + 0.5M ZnCl2 | carbon paper | 1.35 | 1.7 | 5 | 51.3
388 | SNPC-800 | 10.72 | 2.83 | 0 | 0.63 | 0 | 909 | 0.44 | 13.667 | 0.03 | 0.93 | 1M ZnSO4 | carbon paper | 1.35 | 1.7 | 0.1 | 98.4
389 | SNPC-800 | 10.72 | 2.83 | 0 | 0.63 | 0 | 909 | 0.44 | 13.667 | 0.03 | 0.93 | 1M ZnSO4 | carbon paper | 1.35 | 1.7 | 0.5 | 64.3
390 | SNPC-800 | 10.72 | 2.83 | 0 | 0.63 | 0 | 909 | 0.44 | 13.667 | 0.03 | 0.93 | 1M ZnSO4 | carbon paper | 1.35 | 1.7 | 1 | 54.3
391 | SNPC-800 | 10.72 | 2.83 | 0 | 0.63 | 0 | 909 | 0.44 | 13.667 | 0.03 | 0.93 | 1M ZnSO4 | carbon paper | 1.35 | 1.7 | 2 | 45.1
392 | SNPC-800 | 10.72 | 2.83 | 0 | 0.63 | 0 | 909 | 0.44 | 13.667 | 0.03 | 0.93 | 1M ZnSO4 | carbon paper | 1.35 | 1.7 | 3 | 40.3
393 | SNPC-800 | 10.72 | 2.83 | 0 | 0.63 | 0 | 909 | 0.44 | 13.667 | 0.03 | 0.93 | 1M ZnSO4 | carbon paper | 1.35 | 1.7 | 4 | 36.7
394 | SNPC-800 | 10.72 | 2.83 | 0 | 0.63 | 0 | 909 | 0.44 | 13.667 | 0.03 | 0.93 | 1M ZnSO4 | carbon paper | 1.35 | 1.7 | 5 | 33.7
395 | SNPC-800 | 10.72 | 2.83 | 0 | 0.63 | 0 | 909 | 0.44 | 13.667 | 0.03 | 0.93 | 2M ZnSO4 | carbon paper | 1.35 | 1.7 | 0.1 | 161.7
396 | SNPC-800 | 10.72 | 2.83 | 0 | 0.63 | 0 | 909 | 0.44 | 13.667 | 0.03 | 0.93 | 2M ZnSO4 | carbon paper | 1.35 | 1.7 | 0.5 | 75.6
397 | SNPC-800 | 10.72 | 2.83 | 0 | 0.63 | 0 | 909 | 0.44 | 13.667 | 0.03 | 0.93 | 2M ZnSO4 | carbon paper | 1.35 | 1.7 | 1 | 60.2
398 | SNPC-800 | 10.72 | 2.83 | 0 | 0.63 | 0 | 909 | 0.44 | 13.667 | 0.03 | 0.93 | 2M ZnSO4 | carbon paper | 1.35 | 1.7 | 2 | 49.2
399 | SNPC-800 | 10.72 | 2.83 | 0 | 0.63 | 0 | 909 | 0.44 | 13.667 | 0.03 | 0.93 | 2M ZnSO4 | carbon paper | 1.35 | 1.7 | 3 | 43.3
400 | SNPC-800 | 10.72 | 2.83 | 0 | 0.63 | 0 | 909 | 0.44 | 13.667 | 0.03 | 0.93 | 2M ZnSO4 | carbon paper | 1.35 | 1.7 | 4 | 39.7
401 | SNPC-800 | 10.72 | 2.83 | 0 | 0.63 | 0 | 909 | 0.44 | 13.667 | 0.03 | 0.93 | 2M ZnSO4 | carbon paper | 1.35 | 1.7 | 5 | 36.5
402 | SNPC-800 | 10.72 | 2.83 | 0 | 0.63 | 0 | 909 | 0.44 | 13.667 | 0.03 | 0.93 | 3M ZnSO4 | carbon paper | 1.35 | 1.7 | 0.1 | 104
403 | SNPC-800 | 10.72 | 2.83 | 0 | 0.63 | 0 | 909 | 0.44 | 13.667 | 0.03 | 0.93 | 3M ZnSO4 | carbon paper | 1.35 | 1.7 | 0.5 | 62.4
404 | SNPC-800 | 10.72 | 2.83 | 0 | 0.63 | 0 | 909 | 0.44 | 13.667 | 0.03 | 0.93 | 3M ZnSO4 | carbon paper | 1.35 | 1.7 | 1 | 51.3
405 | SNPC-800 | 10.72 | 2.83 | 0 | 0.63 | 0 | 909 | 0.44 | 13.667 | 0.03 | 0.93 | 3M ZnSO4 | carbon paper | 1.35 | 1.7 | 2 | 43.1
406 | SNPC-800 | 10.72 | 2.83 | 0 | 0.63 | 0 | 909 | 0.44 | 13.667 | 0.03 | 0.93 | 3M ZnSO4 | carbon paper | 1.35 | 1.7 | 3 | 38.1
407 | SNPC-800 | 10.72 | 2.83 | 0 | 0.63 | 0 | 909 | 0.44 | 13.667 | 0.03 | 0.93 | 3M ZnSO4 | carbon paper | 1.35 | 1.7 | 4 | 34.6
408 | SNPC-800 | 10.72 | 2.83 | 0 | 0.63 | 0 | 909 | 0.44 | 13.667 | 0.03 | 0.93 | 3M ZnSO4 | carbon paper | 1.35 | 1.7 | 5 | 32.1
409 | MMSC | 4.03 | 5.85 | 0 | 0 | 0 | 1745 | 1.48 | 0.437 | 1.03 |  | 2M ZnSO4 | graphite paper | 1 | 1.6 | 0.1 | 150.1
410 | MMSC-A | 10.77 | 0.15 | 0 | 0 | 0 | 3823 | 3.01 | 0.513 | 1.99 |  | 2M ZnSO4 | graphite paper | 1 | 1.6 | 0.1 | 257.3
411 | MMSC-A | 10.77 | 0.15 | 0 | 0 | 0 | 3823 | 3.01 | 0.513 | 1.99 |  | 2M ZnSO4 | graphite paper | 1 | 1.6 | 0.2 | 245
412 | MMSC-A | 10.77 | 0.15 | 0 | 0 | 0 | 3823 | 3.01 | 0.513 | 1.99 |  | 2M ZnSO4 | graphite paper | 1 | 1.6 | 20 | 68
413 | HPC-1-4 | 9.2 | 0 | 0 | 0 | 0 | 3019 |  |  |  | 1 | 1M Zn(CF3SO3)2 | freestanding | 1.4 | 1.6 | 0.25 | 206.7
414 | HPC-1-4 | 9.2 | 0 | 0 | 0 | 0 | 3019 |  |  |  | 1 | 1M Zn(CF3SO3)2 | freestanding | 1.4 | 1.6 | 0.5 | 174.9
415 | HPC-1-4 | 9.2 | 0 | 0 | 0 | 0 | 3019 |  |  |  | 1 | 1M Zn(CF3SO3)2 | freestanding | 1.4 | 1.6 | 1 | 156
416 | HPC-1-4 | 9.2 | 0 | 0 | 0 | 0 | 3019 |  |  |  | 1 | 1M Zn(CF3SO3)2 | freestanding | 1.4 | 1.6 | 2 | 140.8
417 | HPC-1-4 | 9.2 | 0 | 0 | 0 | 0 | 3019 |  |  |  | 1 | 1M Zn(CF3SO3)2 | freestanding | 1.4 | 1.6 | 5 | 119.9
418 | HPC-1-4 | 9.2 | 0 | 0 | 0 | 0 | 3019 |  |  |  | 1 | 1M Zn(CF3SO3)2 | freestanding | 1.4 | 1.6 | 10 | 103.3
419 | HPC-1-4 | 9.2 | 0 | 0 | 0 | 0 | 3019 |  |  |  | 1 | 1M Zn(CF3SO3)2 | freestanding | 1.4 | 1.6 | 15 | 93.4
420 | HPC-1-4 | 9.2 | 0 | 0 | 0 | 0 | 3019 |  |  |  | 1 | 1M Zn(CF3SO3)2 | freestanding | 1.4 | 1.6 | 20 | 86
421 | HPC-1-4 | 9.2 | 0 | 0 | 0 | 0 | 3019 |  |  |  | 1 | 1M Zn(CF3SO3)2 | freestanding | 1.4 | 1.6 | 50 | 71.9
422 | HPC-1-4 | 9.2 | 0 | 0 | 0 | 0 | 3019 |  |  |  | 1 | 1M Zn(CF3SO3)2 | freestanding | 10.6 | 1.6 | 0.25 | 154.1
423 | HPC-1-4 | 9.2 | 0 | 0 | 0 | 0 | 3019 |  |  |  | 1 | 1M Zn(CF3SO3)2 | freestanding | 10.6 | 1.6 | 1 | 97
424 | HPC-0-4 | 8.91 | 0 | 0 | 0 | 0 | 2522.1 |  |  |  | 0.99 | 1M Zn(CF3SO3)2 | freestanding | 1.4 | 1.6 | 0.25 | 167.9
425 | HPC-0-4 | 8.91 | 0 | 0 | 0 | 0 | 2522.1 |  |  |  | 0.99 | 1M Zn(CF3SO3)2 | freestanding | 1.4 | 1.6 | 20 | 51.5
426 | HPC-1-0 | 8.4 | 0 | 0 | 0 | 0 | 433.8 |  |  |  | 0.97 | 1M Zn(CF3SO3)2 | freestanding | 1.4 | 1.6 | 0.25 | 75
427 | HPC-1-0 | 8.4 | 0 | 0 | 0 | 0 | 433.8 |  |  |  | 0.97 | 1M Zn(CF3SO3)2 | freestanding | 1.4 | 1.6 | 20 | 8.9
428 | NOPC | 9.1 | 3.1 | 0 | 0 | 0 | 1055 | 0.95 | 0.583 | 0.6 | 1.06 | 2M ZnSO4 | stainless-steel mesh | 1 | 1.7 | 0.1 | 230
429 | NOPC | 9.1 | 3.1 | 0 | 0 | 0 | 1055 | 0.95 | 0.583 | 0.6 | 1.06 | 2M ZnSO4 | stainless-steel mesh | 1 | 1.7 | 0.2 | 165
430 | NOPC | 9.1 | 3.1 | 0 | 0 | 0 | 1055 | 0.95 | 0.583 | 0.6 | 1.06 | 2M ZnSO4 | stainless-steel mesh | 1 | 1.7 | 0.5 | 150
431 | NOPC | 9.1 | 3.1 | 0 | 0 | 0 | 1055 | 0.95 | 0.583 | 0.6 | 1.06 | 2M ZnSO4 | stainless-steel mesh | 1 | 1.7 | 1 | 137
432 | NOPC | 9.1 | 3.1 | 0 | 0 | 0 | 1055 | 0.95 | 0.583 | 0.6 | 1.06 | 2M ZnSO4 | stainless-steel mesh | 1 | 1.7 | 2 | 127
433 | NOPC | 9.1 | 3.1 | 0 | 0 | 0 | 1055 | 0.95 | 0.583 | 0.6 | 1.06 | 2M ZnSO4 | stainless-steel mesh | 1 | 1.7 | 5 | 122
434 | NOPC | 9.1 | 3.1 | 0 | 0 | 0 | 1055 | 0.95 | 0.583 | 0.6 | 1.06 | 2M ZnSO4 | stainless-steel mesh | 1 | 1.7 | 10 | 118
435 | SLCS | 11.79 | 1.98 | 0 | 0.24 | 0 | 1613.9 | 0.93 | 11.4 | 0.075 | 0.98 | 1M Zn(CF3SO3)2 | stainless-steel mesh | 10 | 1.8 | 1 | 233
436 | SLCS | 11.79 | 1.98 | 0 | 0.24 | 0 | 1613.9 | 0.93 | 11.4 | 0.075 | 0.98 | 1M Zn(CF3SO3)2 | stainless-steel mesh | 10 | 1.8 | 2 | 212
437 | SLCS | 11.79 | 1.98 | 0 | 0.24 | 0 | 1613.9 | 0.93 | 11.4 | 0.075 | 0.98 | 1M Zn(CF3SO3)2 | stainless-steel mesh | 10 | 1.8 | 5 | 180.5
438 | SLCS | 11.79 | 1.98 | 0 | 0.24 | 0 | 1613.9 | 0.93 | 11.4 | 0.075 | 0.98 | 1M Zn(CF3SO3)2 | stainless-steel mesh | 10 | 1.8 | 10 | 152.5
439 | SLCS | 11.79 | 1.98 | 0 | 0.24 | 0 | 1613.9 | 0.93 | 11.4 | 0.075 | 0.98 | 1M Zn(CF3SO3)2 | stainless-steel mesh | 10 | 1.8 | 20 | 124
440 | SLCS | 11.79 | 1.98 | 0 | 0.24 | 0 | 1613.9 | 0.93 | 11.4 | 0.075 | 0.98 | 1M Zn(CF3SO3)2 | stainless-steel mesh | 10 | 1.8 | 50 | 83
441 | LDC | 6.9 | 8.1 | 3 | 0 | 0 | 597 | 0.46 |  |  | 1.13 | 1M ZnSO4 | graphite paper | 2 | 1.6 | 0.5 | 127.7
442 | LDC | 6.9 | 8.1 | 3 | 0 | 0 | 597 | 0.46 |  |  | 1.13 | 1M ZnSO4 | graphite paper | 2 | 1.6 | 20 | 42.8
443 | PGCN | 6.1 | 7.2 | 0 | 0 | 0 | 1843 | 1.1 | 0.447 | 0.76 | 1.01 | 2M ZnSO4 | stainless-steel mesh | 1 | 1.6 | 0.5 | 181
444 | PGCN | 6.1 | 7.2 | 0 | 0 | 0 | 1843 | 1.1 | 0.447 | 0.76 | 1.01 | 2M ZnSO4 | stainless-steel mesh | 1 | 1.6 | 1 | 153.3
445 | PGCN | 6.1 | 7.2 | 0 | 0 | 0 | 1843 | 1.1 | 0.447 | 0.76 | 1.01 | 2M ZnSO4 | stainless-steel mesh | 1 | 1.6 | 2 | 137.2
446 | PGCN | 6.1 | 7.2 | 0 | 0 | 0 | 1843 | 1.1 | 0.447 | 0.76 | 1.01 | 2M ZnSO4 | stainless-steel mesh | 1 | 1.6 | 3 | 130.2
447 | PGCN | 6.1 | 7.2 | 0 | 0 | 0 | 1843 | 1.1 | 0.447 | 0.76 | 1.01 | 2M ZnSO4 | stainless-steel mesh | 1 | 1.6 | 5 | 121.7
448 | PGCN | 6.1 | 7.2 | 0 | 0 | 0 | 1843 | 1.1 | 0.447 | 0.76 | 1.01 | 2M ZnSO4 | stainless-steel mesh | 1 | 1.6 | 10 | 110.4
449 | PGCN | 6.1 | 7.2 | 0 | 0 | 0 | 1843 | 1.1 | 0.447 | 0.76 | 1.01 | 2M ZnSO4 | stainless-steel mesh | 1 | 1.6 | 15 | 104
450 | GCN | 4.2 | 6.3 | 0 | 0 | 0 | 543 | 0.9 | 0.125 | 0.8 | 0.99 | 2M ZnSO4 | stainless-steel mesh | 1 | 1.6 | 0.5 | 110
451 | GCN | 4.2 | 6.3 | 0 | 0 | 0 | 543 | 0.9 | 0.125 | 0.8 | 0.99 | 2M ZnSO4 | stainless-steel mesh | 1 | 1.6 | 1 | 97.8
452 | GCN | 4.2 | 6.3 | 0 | 0 | 0 | 543 | 0.9 | 0.125 | 0.8 | 0.99 | 2M ZnSO4 | stainless-steel mesh | 1 | 1.6 | 2 | 89.8
453 | GCN | 4.2 | 6.3 | 0 | 0 | 0 | 543 | 0.9 | 0.125 | 0.8 | 0.99 | 2M ZnSO4 | stainless-steel mesh | 1 | 1.6 | 3 | 84.9
454 | GCN | 4.2 | 6.3 | 0 | 0 | 0 | 543 | 0.9 | 0.125 | 0.8 | 0.99 | 2M ZnSO4 | stainless-steel mesh | 1 | 1.6 | 5 | 78.4
455 | GCN | 4.2 | 6.3 | 0 | 0 | 0 | 543 | 0.9 | 0.125 | 0.8 | 0.99 | 2M ZnSO4 | stainless-steel mesh | 1 | 1.6 | 10 | 67.2
456 | GCN | 4.2 | 6.3 | 0 | 0 | 0 | 543 | 0.9 | 0.125 | 0.8 | 0.99 | 2M ZnSO4 | stainless-steel mesh | 1 | 1.6 | 15 | 58.2
457 | PCN | 10.8 | 5.7 | 0 | 0 | 0 | 1454 | 0.83 | 0.122 | 0.74 | 1.05 | 2M ZnSO4 | stainless-steel mesh | 1 | 1.6 | 0.5 | 98
458 | PCN | 10.8 | 5.7 | 0 | 0 | 0 | 1454 | 0.83 | 0.122 | 0.74 | 1.05 | 2M ZnSO4 | stainless-steel mesh | 1 | 1.6 | 1 | 81.7
459 | PCN | 10.8 | 5.7 | 0 | 0 | 0 | 1454 | 0.83 | 0.122 | 0.74 | 1.05 | 2M ZnSO4 | stainless-steel mesh | 1 | 1.6 | 2 | 72.2
460 | PCN | 10.8 | 5.7 | 0 | 0 | 0 | 1454 | 0.83 | 0.122 | 0.74 | 1.05 | 2M ZnSO4 | stainless-steel mesh | 1 | 1.6 | 3 | 67
461 | PCN | 10.8 | 5.7 | 0 | 0 | 0 | 1454 | 0.83 | 0.122 | 0.74 | 1.05 | 2M ZnSO4 | stainless-steel mesh | 1 | 1.6 | 5 | 60.7
462 | PCN | 10.8 | 5.7 | 0 | 0 | 0 | 1454 | 0.83 | 0.122 | 0.74 | 1.05 | 2M ZnSO4 | stainless-steel mesh | 1 | 1.6 | 10 | 50.9
463 | PCN | 10.8 | 5.7 | 0 | 0 | 0 | 1454 | 0.83 | 0.122 | 0.74 | 1.05 | 2M ZnSO4 | stainless-steel mesh | 1 | 1.6 | 15 | 45.1
464 | N-GNS | 20.56 | 9.77 | 0 | 0 | 0 | 361.28 | 0.276 |  |  | 0.853 | 1.5M Zn(CF3SO3)2 | stainless-steel mesh | 2 | 1.8 | 0.1 | 145.5
465 | N-GNS | 20.56 | 9.77 | 0 | 0 | 0 | 361.28 | 0.276 |  |  | 0.853 | 1.5M Zn(CF3SO3)2 | stainless-steel mesh | 2 | 1.8 | 0.5 | 79
466 | N-GNS | 20.56 | 9.77 | 0 | 0 | 0 | 361.28 | 0.276 |  |  | 0.853 | 1.5M Zn(CF3SO3)2 | stainless-steel mesh | 2 | 1.8 | 1 | 69.5
467 | N-GNS | 20.56 | 9.77 | 0 | 0 | 0 | 361.28 | 0.276 |  |  | 0.853 | 1.5M Zn(CF3SO3)2 | stainless-steel mesh | 2 | 1.8 | 2.5 | 55.75
468 | N-GNS | 20.56 | 9.77 | 0 | 0 | 0 | 361.28 | 0.276 |  |  | 0.853 | 1.5M Zn(CF3SO3)2 | stainless-steel mesh | 2 | 1.8 | 5 | 50.15
469 | N-GNS | 20.56 | 9.77 | 0 | 0 | 0 | 361.28 | 0.276 |  |  | 0.853 | 1.5M Zn(CF3SO3)2 | stainless-steel mesh | 2 | 1.8 | 10 | 47.4
470 | LHPC-700 | 11.18 | 2.79 | 0 | 0.77 | 0 | 599.3 | 0.276 | 2.366 | 0.082 | 0.81 | 1M ZnSO4 | stainless steel |  | 1.6 | 0.1 | 79.4
471 | LHPC-700 | 11.18 | 2.79 | 0 | 0.77 | 0 | 599.3 | 0.276 | 2.366 | 0.082 | 0.81 | 1M ZnSO4 | stainless steel |  | 1.6 | 0.2 | 70.3
472 | LHPC-700 | 11.18 | 2.79 | 0 | 0.77 | 0 | 599.3 | 0.276 | 2.366 | 0.082 | 0.81 | 1M ZnSO4 | stainless steel |  | 1.6 | 0.5 | 59.8
473 | LHPC-700 | 11.18 | 2.79 | 0 | 0.77 | 0 | 599.3 | 0.276 | 2.366 | 0.082 | 0.81 | 1M ZnSO4 | stainless steel |  | 1.6 | 1 | 50.8
474 | LHPC-700 | 11.18 | 2.79 | 0 | 0.77 | 0 | 599.3 | 0.276 | 2.366 | 0.082 | 0.81 | 1M ZnSO4 | stainless steel |  | 1.6 | 2 | 41.6
475 | LHPC-700 | 11.18 | 2.79 | 0 | 0.77 | 0 | 599.3 | 0.276 | 2.366 | 0.082 | 0.81 | 1M ZnSO4 | stainless steel |  | 1.6 | 5 | 28.8
476 | LHPC-700 | 11.18 | 2.79 | 0 | 0.77 | 0 | 599.3 | 0.276 | 2.366 | 0.082 | 0.81 | 1M ZnSO4 | stainless steel |  | 1.6 | 10 | 22.9
477 | CNT@PC sponge-LMeP | 8.39 | 9.34 | 0 | 0 | 0 | 245.3 |  | 0.543 | 0.122 | 0.93 | 2M ZnSO4 | freestanding | 2.75 | 1.6 | 0.1 | 175.3
478 | CNT@PC sponge-LMeP | 8.39 | 9.34 | 0 | 0 | 0 | 245.3 |  | 0.543 | 0.122 | 0.93 | 2M ZnSO4 | freestanding | 2.75 | 1.6 | 50 | 93.1
479 | CNT@PC sponge-MiP | 5.46 | 6.97 | 0 | 0 | 0 | 279.4 |  | 1.188 | 0.064 | 0.88 | 2M ZnSO4 | freestanding | 2.75 | 1.6 | 0.1 | 140.5
480 | CNT@PC sponge-MiP | 5.46 | 6.97 | 0 | 0 | 0 | 279.4 |  | 1.188 | 0.064 | 0.88 | 2M ZnSO4 | freestanding | 2.75 | 1.6 | 50 | 41.7
481 | CNT@PC sponge-LD | 4.68 | 5.02 | 0 | 0 | 0 | 166.6 |  | 0.408 | 0.098 | 0.83 | 2M ZnSO4 | freestanding | 2.75 | 1.6 | 0.1 | 117.4
482 | CNT@PC sponge-LD | 4.68 | 5.02 | 0 | 0 | 0 | 166.6 |  | 0.408 | 0.098 | 0.83 | 2M ZnSO4 | freestanding | 2.75 | 1.6 | 50 | 58.3
483 | O-PC-HB | 3.66 | 0 | 0 | 0 | 0 | 782.95 |  |  |  | 1.12 | 2M ZnSO4 + 0.1M MgSO4 | Titanium mesh | 1 | 2 | 0.2 | 97.8
484 | O-PC-HB | 3.66 | 0 | 0 | 0 | 0 | 782.95 |  |  |  | 1.12 | 2M ZnSO4 + 0.1M MgSO4 | Titanium mesh | 1 | 2 | 0.4 | 79.8
485 | O-PC-HB | 3.66 | 0 | 0 | 0 | 0 | 782.95 |  |  |  | 1.12 | 2M ZnSO4 + 0.1M MgSO4 | Titanium mesh | 1 | 2 | 0.5 | 74.6
486 | O-PC-HB | 3.66 | 0 | 0 | 0 | 0 | 782.95 |  |  |  | 1.12 | 2M ZnSO4 + 0.1M MgSO4 | Titanium mesh | 1 | 2 | 0.8 | 64.1
487 | O-PC-HB | 3.66 | 0 | 0 | 0 | 0 | 782.95 |  |  |  | 1.12 | 2M ZnSO4 + 0.1M MgSO4 | Titanium mesh | 1 | 2 | 1 | 59.7
488 | O-PC-HB | 3.66 | 0 | 0 | 0 | 0 | 782.95 |  |  |  | 1.12 | 2M ZnSO4 + 0.1M MgSO4 | Titanium mesh | 1 | 2 | 2 | 46
489 | O-PC-HB | 3.66 | 0 | 0 | 0 | 0 | 782.95 |  |  |  | 1.12 | 2M ZnSO4 + 0.1M MgSO4 | Titanium mesh | 1 | 2 | 4 | 30.9
490 | O-PC-HB | 3.66 | 0 | 0 | 0 | 0 | 782.95 |  |  |  | 1.12 | 2M ZnSO4 + 0.1M MgSO4 | Titanium mesh | 1 | 2 | 5 | 27.5
491 | O-PC-HB | 3.66 | 0 | 0 | 0 | 0 | 782.95 |  |  |  | 1.12 | 2M ZnSO4 + 0.1M MgSO4 | Titanium mesh | 1 | 2 | 6 | 25
492 | O-PC-HB | 3.66 | 0 | 0 | 0 | 0 | 782.95 |  |  |  | 1.12 | 2M ZnSO4 + 0.1M MgSO4 | Titanium mesh | 1 | 2 | 8 | 19.9
493 | O-PC-HB | 3.66 | 0 | 0 | 0 | 0 | 782.95 |  |  |  | 1.12 | 2M ZnSO4 + 0.1M MgSO4 | Titanium mesh | 1 | 2 | 10 | 16.5
494 | S-O-PC-HB | 3.61 | 0 | 0 | 1.26 | 0 | 818.17 |  |  |  | 1.15 | 2M ZnSO4 + 0.1M MgSO4 | Titanium mesh | 1 | 2 | 0.2 | 107.3
495 | S-O-PC-HB | 3.61 | 0 | 0 | 1.26 | 0 | 818.17 |  |  |  | 1.15 | 2M ZnSO4 + 0.1M MgSO4 | Titanium mesh | 1 | 2 | 0.4 | 87.4
496 | S-O-PC-HB | 3.61 | 0 | 0 | 1.26 | 0 | 818.17 |  |  |  | 1.15 | 2M ZnSO4 + 0.1M MgSO4 | Titanium mesh | 1 | 2 | 0.5 | 81.4
497 | S-O-PC-HB | 3.61 | 0 | 0 | 1.26 | 0 | 818.17 |  |  |  | 1.15 | 2M ZnSO4 + 0.1M MgSO4 | Titanium mesh | 1 | 2 | 0.8 | 70
498 | S-O-PC-HB | 3.61 | 0 | 0 | 1.26 | 0 | 818.17 |  |  |  | 1.15 | 2M ZnSO4 + 0.1M MgSO4 | Titanium mesh | 1 | 2 | 1 | 64.7
499 | S-O-PC-HB | 3.61 | 0 | 0 | 1.26 | 0 | 818.17 |  |  |  | 1.15 | 2M ZnSO4 + 0.1M MgSO4 | Titanium mesh | 1 | 2 | 2 | 49.7
500 | S-O-PC-HB | 3.61 | 0 | 0 | 1.26 | 0 | 818.17 |  |  |  | 1.15 | 2M ZnSO4 + 0.1M MgSO4 | Titanium mesh | 1 | 2 | 4 | 34.4
501 | S-O-PC-HB | 3.61 | 0 | 0 | 1.26 | 0 | 818.17 |  |  |  | 1.15 | 2M ZnSO4 + 0.1M MgSO4 | Titanium mesh | 1 | 2 | 5 | 30.3
502 | S-O-PC-HB | 3.61 | 0 | 0 | 1.26 | 0 | 818.17 |  |  |  | 1.15 | 2M ZnSO4 + 0.1M MgSO4 | Titanium mesh | 1 | 2 | 6 | 27.2
503 | S-O-PC-HB | 3.61 | 0 | 0 | 1.26 | 0 | 818.17 |  |  |  | 1.15 | 2M ZnSO4 + 0.1M MgSO4 | Titanium mesh | 1 | 2 | 8 | 24.3
504 | S-O-PC-HB | 3.61 | 0 | 0 | 1.26 | 0 | 818.17 |  |  |  | 1.15 | 2M ZnSO4 + 0.1M MgSO4 | Titanium mesh | 1 | 2 | 10 | 22