## Sheet1
Index | Anode | Cathode | O | N | B | S | P | Specific surface area | Pore volume | Vmes/mac | ID/IG | Electrolyte | Current collector | Active mass loading | Potential window | Current density | Specific capacity
1 | Zn foil | N-3D-PCN | 7.15 | 3.52 | 0 | 0 | 0 | 1546.1 | 0.5753 | 0.03714 | 1.029 | 2 | 2 | 1.25 | 1.6 | 0.1 | 85
2 | Zn foil | BN-3D-PCN | 8.12 | 3.79 | 3.66 | 0 | 0 | 1315.2 | 0.5116 | 0.05106 | 1.038 | 2 | 2 | 1.25 | 1.6 | 0.1 | 114
3 | Zn foil | BN-3D-PCN | 8.12 | 3.79 | 3.66 | 0 | 0 | 1315.2 | 0.5116 | 0.05106 | 1.038 | 6 | 2 | 1.25 | 1.6 | 0.2 | 256
4 | Zn foil | BN-3D-PCN | 8.12 | 3.79 | 3.66 | 0 | 0 | 1315.2 | 0.5116 | 0.05106 | 1.038 | 6 | 2 | 1.25 | 1.6 | 10 | 158
5 | Zn foil | N-HPC | 8.2 | 5.3 | 0 | 0 | 0 | 879 | 0.447 | 0.176 | 2.27 | 2 | 1 | 1 | 1.6 | 0.1 | 136.8
6 | Zn foil | N-HPC | 8.2 | 5.3 | 0 | 0 | 0 | 879 | 0.447 | 0.176 | 2.27 | 2 | 1 | 1 | 1.6 | 0.5 | 110.9
7 | Zn foil | N-HPC | 8.2 | 5.3 | 0 | 0 | 0 | 879 | 0.447 | 0.176 | 2.27 | 2 | 1 | 1 | 1.6 | 1 | 102.6
8 | Zn foil | N-HPC | 8.2 | 5.3 | 0 | 0 | 0 | 879 | 0.447 | 0.176 | 2.27 | 2 | 1 | 1 | 1.6 | 5 | 76.1
9 | Zn foil | N-HPC | 8.2 | 5.3 | 0 | 0 | 0 | 879 | 0.447 | 0.176 | 2.27 | 2 | 1 | 1 | 1.6 | 10 | 66.5
10 | Zn foil | SS-0.7 | 5.68 | 1.49 | 0 | 0 | 0 | 1640.1 | 1.41 | 0.94 | 0.95 | 2 | 3 | 2 | 1.6 | 0.05 | 109.66
11 | Zn foil | SS-0.7 | 5.68 | 1.49 | 0 | 0 | 0 | 1640.1 | 1.41 | 0.94 | 0.95 | 2 | 3 | 2 | 1.6 | 20 | 71.71764
12 | Zn foil | LPCS-600 | 11.5 | 6.7 | 0 | 0 | 0 | 642 | 1.03 | 0.88 | 0.964 | 1 | 1 | 2 | 1.6 | 0.1 | 133.7778
13 | Zn foil | LPCS-600 | 11.5 | 6.7 | 0 | 0 | 0 | 642 | 1.03 | 0.88 | 0.964 | 1 | 1 | 2 | 1.6 | 200 | 30.62222
14 | Zn foil | LPCS-700 | 14.9 | 3.1 | 0 | 0 | 0 | 620 | 0.86 | 0.73 | 0.962 | 1 | 1 | 2 | 1.6 | 0.1 | 104.4444
15 | Zn foil | LPCS-800 | 11.2 | 4.2 | 0 | 0 | 0 | 697 | 0.83 | 0.65 | 0.958 | 1 | 1 | 2 | 1.6 | 0.1 | 92.44444
16 | Zn foil | NPCN750 | 12.04 | 8.29 | 0 | 0 | 0 | 1530.9 | 0.96 | 0.59 | 0.86 | 3 | 5 | 2.4 | 1.6 | 0.1 | 204.7
17 | Zn foil | NPCN750 | 12.04 | 8.29 | 0 | 0 | 0 | 1530.9 | 0.96 | 0.59 | 0.86 | 3 | 5 | 2.4 | 1.6 | 0.2 | 181.5
18 | Zn foil | NPCN750 | 12.04 | 8.29 | 0 | 0 | 0 | 1530.9 | 0.96 | 0.59 | 0.86 | 3 | 5 | 2.4 | 1.6 | 0.5 | 165.9
19 | Zn foil | NPCN750 | 12.04 | 8.29 | 0 | 0 | 0 | 1530.9 | 0.96 | 0.59 | 0.86 | 3 | 5 | 2.4 | 1.6 | 1 | 152.7
20 | Zn foil | NPCN750 | 12.04 | 8.29 | 0 | 0 | 0 | 1530.9 | 0.96 | 0.59 | 0.86 | 3 | 5 | 2.4 | 1.6 | 2 | 141.1
21 | Zn foil | NPCN750 | 12.04 | 8.29 | 0 | 0 | 0 | 1530.9 | 0.96 | 0.59 | 0.86 | 3 | 5 | 2.4 | 1.6 | 5 | 134.2
22 | Zn foil | NPCN750 | 12.04 | 8.29 | 0 | 0 | 0 | 1530.9 | 0.96 | 0.59 | 0.86 | 3 | 5 | 2.4 | 1.6 | 10 | 128.6
23 | Zn foil | SMC-700 | 20.61 | 3.95 | 0 | 0 | 0 | 544.83 | 0.26 | 0.046 | 0.96 | 2 | 4 | 2 | 1.8 | 0.1 | 134.5
24 | Zn foil | SMC-800 | 18.15 | 3.51 | 0 | 0 | 0 | 648.22 | 0.32 | 0.062 | 1.01 | 2 | 4 | 2 | 1.8 | 0.1 | 156.54
25 | Zn foil | SMC-800 | 18.15 | 3.51 | 0 | 0 | 0 | 648.22 | 0.32 | 0.062 | 1.01 | 2 | 4 | 2 | 1.8 | 0.2 | 132.3
26 | Zn foil | SMC-800 | 18.15 | 3.51 | 0 | 0 | 0 | 648.22 | 0.32 | 0.062 | 1.01 | 2 | 4 | 2 | 1.8 | 0.3 | 111.55
27 | Zn foil | SMC-800 | 18.15 | 3.51 | 0 | 0 | 0 | 648.22 | 0.32 | 0.062 | 1.01 | 2 | 4 | 2 | 1.8 | 0.4 | 105.4
28 | Zn foil | SMC-800 | 18.15 | 3.51 | 0 | 0 | 0 | 648.22 | 0.32 | 0.062 | 1.01 | 2 | 4 | 2 | 1.8 | 0.5 | 98.5
29 | Zn foil | SMC-800 | 18.15 | 3.51 | 0 | 0 | 0 | 648.22 | 0.32 | 0.062 | 1.01 | 2 | 4 | 2 | 1.8 | 1 | 86.8
30 | Zn foil | SMC-800 | 18.15 | 3.51 | 0 | 0 | 0 | 648.22 | 0.32 | 0.062 | 1.01 | 2 | 4 | 2 | 1.8 | 2 | 70.5
31 | Zn foil | SMC-800 | 18.15 | 3.51 | 0 | 0 | 0 | 648.22 | 0.32 | 0.062 | 1.01 | 2 | 4 | 2 | 1.8 | 3 | 59.2
32 | Zn foil | SMC-800 | 18.15 | 3.51 | 0 | 0 | 0 | 648.22 | 0.32 | 0.062 | 1.01 | 2 | 4 | 2 | 1.8 | 4 | 51.8
33 | Zn foil | SMC-900 | 15.17 | 1.8 | 0 | 0 | 0 | 225.22 | 0.1 | 0.014 | 1.08 | 2 | 4 | 2 | 1.8 | 0.1 | 84.56
34 | Zn foil | CSAC | 11.92 | 0 | 0 | 0 | 0 | 2228 | 1.07 | 0.43 | 1.5 | 1 | 1 | 2 | 1.75 | 0.2 | 153
35 | Zn foil | CSAC | 11.92 | 0 | 0 | 0 | 0 | 2228 | 1.07 | 0.43 | 1.5 | 1 | 1 | 2 | 1.75 | 0.5 | 125
36 | Zn foil | CSAC | 11.92 | 0 | 0 | 0 | 0 | 2228 | 1.07 | 0.43 | 1.5 | 1 | 1 | 2 | 1.75 | 1 | 110
37 | Zn foil | CSAC | 11.92 | 0 | 0 | 0 | 0 | 2228 | 1.07 | 0.43 | 1.5 | 1 | 1 | 2 | 1.75 | 2 | 98
38 | Zn foil | CSAC | 11.92 | 0 | 0 | 0 | 0 | 2228 | 1.07 | 0.43 | 1.5 | 1 | 1 | 2 | 1.75 | 5 | 84
39 | Zn foil | CSAC | 11.92 | 0 | 0 | 0 | 0 | 2228 | 1.07 | 0.43 | 1.5 | 1 | 1 | 2 | 1.75 | 10 | 75
40 | Zn foil | CNC | 6.96 | 0 | 0 | 0 | 0 | 829 | 0.49 | 0.31 | 0.852 | 1 | 3 | 2 | 1.6 | 0.5 | 93.3
41 | Zn foil | CNC | 6.96 | 0 | 0 | 0 | 0 | 829 | 0.49 | 0.31 | 0.852 | 1 | 3 | 2 | 1.6 | 20 | 53.6
42 | Zn foil | N-CNC | 5.5 | 2.53 | 0 | 0 | 0 | 947 | 0.54 | 0.27 | 0.855 | 1 | 3 | 2 | 1.6 | 0.5 | 117.9
43 | Zn foil | N-CNC | 5.5 | 2.53 | 0 | 0 | 0 | 947 | 0.54 | 0.27 | 0.855 | 1 | 3 | 2 | 1.6 | 20 | 71
44 | Zn foil | P-CNC | 3.67 | 0 | 0 | 0 | 2.71 | 1175 | 0.71 | 0.3 | 0.858 | 1 | 3 | 2 | 1.6 | 0.5 | 136.2
45 | Zn foil | P-CNC | 3.67 | 0 | 0 | 0 | 2.71 | 1175 | 0.71 | 0.3 | 0.858 | 1 | 3 | 2 | 1.6 | 20 | 75.9
46 | Zn foil | NP-CNC | 10.41 | 2.37 | 0 | 0 | 2.1 | 899 | 0.52 | 0.33 | 0.856 | 1 | 3 | 2 | 1.6 | 0.5 | 165.9
47 | Zn foil | NP-CNC | 10.41 | 2.37 | 0 | 0 | 2.1 | 899 | 0.52 | 0.33 | 0.856 | 1 | 3 | 2 | 1.6 | 20 | 110.9
48 | Zn foil | AL-KNPC-700 | 9.64 | 3.44 | 0 | 0 | 0 | 1624 | 0.918 | 0.319 | 0.999 | 1 | 1 | 2 | 1.6 | 0.1 | 120
49 | Zn foil | AL-KPC-800 | 11.07 | 0.73 | 0 | 0 | 0 | 592 | 0.322 | 0.047 |  | 1 | 1 | 2 | 1.6 | 0.1 | 66.22222
50 | Zn foil | AL-KNPC-800 | 8.42 | 1.64 | 0 | 0 | 0 | 1949 | 1.133 | 0.614 | 0.917 | 1 | 1 | 2 | 1.6 | 0.1 | 160
51 | Zn foil | AL-KNPC-800 | 8.42 | 1.64 | 0 | 0 | 0 | 1949 | 1.133 | 0.614 | 0.917 | 1 | 1 | 2 | 1.6 | 20 | 93.77778
52 | Zn foil | AL-KNPC-800 | 8.42 | 1.64 | 0 | 0 | 0 | 1949 | 1.133 | 0.614 | 0.917 | 1 | 1 | 10 | 1.6 | 0.1 | 144.8889
53 | Zn foil | AL-KNPC-800 | 8.42 | 1.64 | 0 | 0 | 0 | 1949 | 1.133 | 0.614 | 0.917 | 1 | 1 | 10 | 1.6 | 20 | 64.44444
54 | Zn foil | AL-KNPC-900 | 5.52 | 0.89 | 0 | 0 | 0 | 2276 | 1.331 | 1.052 | 0.872 | 1 | 1 | 2 | 1.6 | 0.1 | 114.6667
55 | Zn foil | ZMDPC-600 | [5 empty] | 425.81 | 0.297 | 0.104 | 0.79 | 2 | 1 | 2 | 1.6 | 0.5 | 82.8
56 | Zn foil | ZMDPC-700 | 4.5 | 14.17 | 0 | 0 | 0 | 1190.9 | 0.833 | 0.193 | 0.91 | 2 | 1 | 2 | 1.6 | 0.5 | 113.6
57 | Zn foil | ZMDPC-700 | 4.5 | 14.17 | 0 | 0 | 0 | 1190.9 | 0.833 | 0.193 | 0.91 | 2 | 1 | 2 | 1.6 | 1 | 101.4222
58 | Zn foil | ZMDPC-700 | 4.5 | 14.17 | 0 | 0 | 0 | 1190.9 | 0.833 | 0.193 | 0.91 | 2 | 1 | 2 | 1.6 | 2 | 88.31111
59 | Zn foil | ZMDPC-700 | 4.5 | 14.17 | 0 | 0 | 0 | 1190.9 | 0.833 | 0.193 | 0.91 | 2 | 1 | 2 | 1.6 | 5 | 72.13333
60 | Zn foil | ZMDPC-700 | 4.5 | 14.17 | 0 | 0 | 0 | 1190.9 | 0.833 | 0.193 | 0.91 | 2 | 1 | 2 | 1.6 | 10 | 63.37778
61 | Zn foil | ZMDPC-700 | 4.5 | 14.17 | 0 | 0 | 0 | 1190.9 | 0.833 | 0.193 | 0.91 | 2 | 1 | 2 | 1.6 | 20 | 56.97778
62 | Zn foil | ZMDPC-700 | 4.5 | 14.17 | 0 | 0 | 0 | 1190.9 | 0.833 | 0.193 | 0.91 | 2 | 1 | 2 | 1.6 | 50 | 45.11111
63 | Zn foil | MSHPC1.5-800 | 6.99 | 1.59 | 0 | 0 | 0 | 2465.9 | 1.29 | 0.61 | 0.912 | 2 | 3 | 2 | 1.8 | 0.5 | 108.5
64 | Zn foil | MSHPC1.5-800 | 6.99 | 1.59 | 0 | 0 | 0 | 2465.9 | 1.29 | 0.61 | 0.912 | 2 | 3 | 2 | 1.8 | 1 | 60.8
65 | Zn foil | MSHPC1.5-800 | 6.99 | 1.59 | 0 | 0 | 0 | 2465.9 | 1.29 | 0.61 | 0.912 | 2 | 3 | 2 | 1.8 | 10 | 44.5
66 | Zn foil | MSHPC1.5-800 | 6.99 | 1.59 | 0 | 0 | 0 | 2465.9 | 1.29 | 0.61 | 0.912 | 2 | 3 | 2 | 1.8 | 20 | 41.6
67 | Zn foil | MEHC-1 | 4.81 | 1.09 | 0 | 0 | 0 | 972.4 | 1.67 | 1.38 | 0.82 | 2 | 1 | 2.5 | 1.6 | 0.2 | 104.9
68 | Zn foil | MEHC-3 | 4.89 | 1.74 | 0 | 0 | 0 | 1666.8 | 2.42 | 2.13 | 0.88 | 2 | 1 | 2.5 | 1.6 | 0.2 | 132.9
69 | Zn foil | MEHC-3 | 4.89 | 1.74 | 0 | 0 | 0 | 1666.8 | 2.42 | 2.13 | 0.88 | 2 | 1 | 2.5 | 1.6 | 0.5 | 114.4
70 | Zn foil | MEHC-3 | 4.89 | 1.74 | 0 | 0 | 0 | 1666.8 | 2.42 | 2.13 | 0.88 | 2 | 1 | 2.5 | 1.6 | 1 | 108.9
71 | Zn foil | MEHC-3 | 4.89 | 1.74 | 0 | 0 | 0 | 1666.8 | 2.42 | 2.13 | 0.88 | 2 | 1 | 2.5 | 1.6 | 2 | 99.4
72 | Zn foil | MEHC-3 | 4.89 | 1.74 | 0 | 0 | 0 | 1666.8 | 2.42 | 2.13 | 0.88 | 2 | 1 | 2.5 | 1.6 | 3 | 95.6
73 | Zn foil | MEHC-3 | 4.89 | 1.74 | 0 | 0 | 0 | 1666.8 | 2.42 | 2.13 | 0.88 | 2 | 1 | 2.5 | 1.6 | 4 | 91.1
74 | Zn foil | MEHC-3 | 4.89 | 1.74 | 0 | 0 | 0 | 1666.8 | 2.42 | 2.13 | 0.88 | 2 | 1 | 2.5 | 1.6 | 5 | 89.9
75 | Zn foil | MEHC-5 | 6.42 | 2.75 | 0 | 0 | 0 | 1301.6 | 3.04 | 2.83 | 0.92 | 2 | 1 | 2.5 | 1.6 | 0.2 | 67.8
76 | Zn foil | C-0.6 | 11.57 | 0 | 0 | 0 | 0 | 2085.1 | 1.72 | 1.44 | 0.86 | 2 | 5 | 2 | 1.6 | 0.05 | 181.67
77 | Zn foil | C-0.6 | 11.57 | 0 | 0 | 0 | 0 | 2085.1 | 1.72 | 1.44 | 0.86 | 2 | 5 | 2 | 1.6 | 20 | 66.71
78 | Zn foil | CK | 4.77 | 0 | 0 | 0 | 0 | 1644 | 0.96 | 0.412 | 1.06 | 1 | 5 | 1.945 | 1.6 | 0.1 | 52.9
79 | Zn foil | CK | 4.77 | 0 | 0 | 0 | 0 | 1644 | 0.96 | 0.412 | 1.06 | 1 | 5 | 1.945 | 1.6 | 20 | 21.4
80 | Zn foil | CNPK | 4.43 | 2.62 | 0 | 0 | 2.14 | 2038 | 1.29 | 0.862 | 1.12 | 1 | 5 | 1.945 | 1.6 | 0.1 | 103.2
81 | Zn foil | CNPK | 4.43 | 2.62 | 0 | 0 | 2.14 | 2038 | 1.29 | 0.862 | 1.12 | 1 | 5 | 1.945 | 1.6 | 20 | 52.8
82 | Zn foil | SNPC-800 | 10.72 | 2.83 | 0 | 0.63 | 0 | 909 | 0.44 | 0.03 | 0.93 | 5 | 2 | 1.35 | 1.7 | 0.1 | 179.1
83 | Zn foil | SNPC-800 | 10.72 | 2.83 | 0 | 0.63 | 0 | 909 | 0.44 | 0.03 | 0.93 | 5 | 2 | 1.35 | 1.7 | 0.5 | 102.9
84 | Zn foil | SNPC-800 | 10.72 | 2.83 | 0 | 0.63 | 0 | 909 | 0.44 | 0.03 | 0.93 | 5 | 2 | 1.35 | 1.7 | 1 | 85.8
85 | Zn foil | SNPC-800 | 10.72 | 2.83 | 0 | 0.63 | 0 | 909 | 0.44 | 0.03 | 0.93 | 5 | 2 | 1.35 | 1.7 | 2 | 71.5
86 | Zn foil | SNPC-800 | 10.72 | 2.83 | 0 | 0.63 | 0 | 909 | 0.44 | 0.03 | 0.93 | 5 | 2 | 1.35 | 1.7 | 3 | 63
87 | Zn foil | SNPC-800 | 10.72 | 2.83 | 0 | 0.63 | 0 | 909 | 0.44 | 0.03 | 0.93 | 5 | 2 | 1.35 | 1.7 | 4 | 56.6
88 | Zn foil | SNPC-800 | 10.72 | 2.83 | 0 | 0.63 | 0 | 909 | 0.44 | 0.03 | 0.93 | 5 | 2 | 1.35 | 1.7 | 5 | 51.3
89 | Zn foil | CSTHF | 4.26 | 3.29 | 0 | 0 | 0 | 726 | 0.44 | 0.10604 | 0.85 | 4 | 1 | 2 | 1.8 | 0.5 | 132
90 | Zn foil | CSTHF | 4.26 | 3.29 | 0 | 0 | 0 | 726 | 0.44 | 0.10604 | 0.85 | 4 | 1 | 2 | 1.8 | 50 | 56
91 | Zn foil | CSEtOH | 4.95 | 4.52 | 0 | 0 | 0 | 1466 | 1.07 | 0.21935 | 0.85 | 4 | 1 | 2 | 1.8 | 0.5 | 199
92 | Zn foil | CSEtOH | 4.95 | 4.52 | 0 | 0 | 0 | 1466 | 1.07 | 0.21935 | 0.85 | 4 | 1 | 2 | 1.8 | 50 | 91
93 | Zn foil | CSDMF | 5.15 | 4.72 | 0 | 0 | 0 | 1780 | 2.16 | 0.71496 | 0.84 | 4 | 1 | 2 | 1.8 | 0.5 | 240
94 | Zn foil | CSDMF | 5.15 | 4.72 | 0 | 0 | 0 | 1780 | 2.16 | 0.71496 | 0.84 | 4 | 1 | 2 | 1.8 | 50 | 161
95 | Zn foil | CSDMF | 5.15 | 4.72 | 0 | 0 | 0 | 1780 | 2.16 | 0.71496 | 0.84 | 4 | 1 | 2 | 1.8 | 100 | 108
96 | Zn foil | CSDMF | 5.15 | 4.72 | 0 | 0 | 0 | 1780 | 2.16 | 0.71496 | 0.84 | 4 | 1 | 5 | 1.8 | 0.5 | 230
97 | Zn foil | CSDMF | 5.15 | 4.72 | 0 | 0 | 0 | 1780 | 2.16 | 0.71496 | 0.84 | 4 | 1 | 10 | 1.8 | 0.5 | 211
98 | Zn foil | CSDMF | 5.15 | 4.72 | 0 | 0 | 0 | 1780 | 2.16 | 0.71496 | 0.84 | 4 | 1 | 20 | 1.8 | 0.5 | 187
99 | Zn foil | CSDMF | 5.15 | 4.72 | 0 | 0 | 0 | 1780 | 2.16 | 0.71496 | 0.84 | 4 | 1 | 30 | 1.8 | 0.5 | 130
100 | Zn foil | NOPC | 9.1 | 3.1 | 0 | 0 | 0 | 1055 | 0.95 | 0.6 | 1.06 | 2 | 1 | 1 | 1.7 | 0.1 | 230
101 | Zn foil | NOPC | 9.1 | 3.1 | 0 | 0 | 0 | 1055 | 0.95 | 0.6 | 1.06 | 2 | 1 | 1 | 1.7 | 0.2 | 165
102 | Zn foil | NOPC | 9.1 | 3.1 | 0 | 0 | 0 | 1055 | 0.95 | 0.6 | 1.06 | 2 | 1 | 1 | 1.7 | 0.5 | 150
103 | Zn foil | NOPC | 9.1 | 3.1 | 0 | 0 | 0 | 1055 | 0.95 | 0.6 | 1.06 | 2 | 1 | 1 | 1.7 | 1 | 137
104 | Zn foil | NOPC | 9.1 | 3.1 | 0 | 0 | 0 | 1055 | 0.95 | 0.6 | 1.06 | 2 | 1 | 1 | 1.7 | 2 | 127
105 | Zn foil | NOPC | 9.1 | 3.1 | 0 | 0 | 0 | 1055 | 0.95 | 0.6 | 1.06 | 2 | 1 | 1 | 1.7 | 5 | 122
106 | Zn foil | NOPC | 9.1 | 3.1 | 0 | 0 | 0 | 1055 | 0.95 | 0.6 | 1.06 | 2 | 1 | 1 | 1.7 | 10 | 118
107 | Zn foil | SLCS | 11.79 | 1.98 | 0 | 0.24 | 0 | 1613.9 | 0.93 | 0.075 | 0.98 | 3 | 1 | 10 | 1.8 | 1 | 233
108 | Zn foil | SLCS | 11.79 | 1.98 | 0 | 0.24 | 0 | 1613.9 | 0.93 | 0.075 | 0.98 | 3 | 1 | 10 | 1.8 | 2 | 212
109 | Zn foil | SLCS | 11.79 | 1.98 | 0 | 0.24 | 0 | 1613.9 | 0.93 | 0.075 | 0.98 | 3 | 1 | 10 | 1.8 | 5 | 180.5
110 | Zn foil | SLCS | 11.79 | 1.98 | 0 | 0.24 | 0 | 1613.9 | 0.93 | 0.075 | 0.98 | 3 | 1 | 10 | 1.8 | 10 | 152.5
111 | Zn foil | SLCS | 11.79 | 1.98 | 0 | 0.24 | 0 | 1613.9 | 0.93 | 0.075 | 0.98 | 3 | 1 | 10 | 1.8 | 20 | 124
112 | Zn foil | SLCS | 11.79 | 1.98 | 0 | 0.24 | 0 | 1613.9 | 0.93 | 0.075 | 0.98 | 3 | 1 | 10 | 1.8 | 50 | 83